## Fig.2
Data tool associated with this file | multi-spectra
data_source | LBL PEC Stand 1
lab_environment | Indoor
measurement | Biased
measurement_type | photoconductive atomic force microscopy (pc-AFM)
Measurement Type Other: | N/A
Resource comments: | Characterizing the topography and measuring corresponding photocurrent via photoconductive atomic force microscopy (PC-AFM) measurement of Si/GaN photocathode samples before (as-received, AR) and after 10 hrs CA testing (modified surface, MS) using a commercial AFM system (Bruker Dimension Icon). PeakForce TUNA mode was used to acquire the morphology and current simultaneously. A PtIr conductive probe with spring constant of 2.8 Nm-1 was used for the scanning. A white light source was used to illuminate the surface during the acquisition. Line scan extracting the topography and photocurrent from a as-received Si/GaN sample. The topography mapping is 2 × 2 µm2. The sample bias was 0.4V and this photoconductive AFM measurement was performed under white light front illumination with an angle.
Illumination? | Yes
Front or Back | Front
Light_source_spectrum | white light
Scan rate (Hz) | 1
Scan size (µm2) | 2×2
Samples/Line | 256
Probe | Antimony doped Si, coated with PtIr
conductivity (Ωcm) | 0.01-0.025
Spring constant (N/m) | 2.8
Bias | Yes
Voltage (V) | -0.4
First (Top)_Light_Absorber_Material | Si
Thickness (um) | 350
Band_gap (eV) | 1.1
Resistivity (Ohm) | 0.1
Doping_type_(n or p) | p+/p/n+
Dopant
Dopant_density