## Sheet1
CA-4h O1s core level spectra | [5 empty] | Resource Metadata: Experiment |  | XPS Measurement |  | Sample:Material
BE(eV) | CPS | Ga-O | Ga-OH | Ga-O-N | envelope | Data tool associated with this file | multi-spectra | measurement environment | UHV (6×10-9 Torr) | First (Top)_Light_Absorber_Material | Si
539.315 | 1248 | 1248 | 1248 | 1248 | 1248 | data_source | LBL PEC Stand 1 | takeoff angle (to surface normal) | 0 | Thickness (um) | 350
539.265 | 1251.7 | 1251.7 | 1251.7 | 1251.7 | 1251.7 | lab_environment | Indoor | X-ray source | Al | Band_gap (eV) | 1.1
539.215 | 1135.7 | 1135.7 | 1135.7 | 1135.7 | 1135.7 | measurement | Unbiased | incident beam energy (eV) | 1486.6 | Resistivity (Ohm) | 0.1
539.165 | 1286 | 1286 | 1286 | 1286 | 1286 | measurement_type | X-ray photoemission spectroscopy (XPS) | pass energy (eV) | 20 | Doping_type_(n or p) | p+/p/n+
539.115 | 1271.7 | 1271.7 | 1271.7 | 1271.7 | 1271.7 | Measurement Type Other: |  | step size (eV) | 0.05 | Dopant
539.065 | 1233 | 1233 | 1233 | 1233 | 1233 | Resource comments: | x-ray photoelectron spectroscopy (XPS) O 1s core level spectra of 4 hour CA tested Si/GaN sample | Sweeps | 8 | Dopant_density
539.015 | 1248 | 1248 | 1248 | 1248 | 1248 |  |  | System calibration | Au 4f
538.965 | 1220.3 | 1220.3 | 1220.3 | 1220.3 | 1220.3 |  |  | Peak shift correction | N 1s
538.915 | 1214.7 | 1214.7 | 1214.7 | 1214.7 | 1214.7 |  |  | Illumination? | No
538.865 | 1258.7 | 1258.7 | 1258.7 | 1258.7 | 1258.7 |  |  | Neutralization? | No
538.815 | 1136.7 | 1136.7 | 1136.7 | 1136.7 | 1136.7
538.765 | 1170.3 | 1170.3 | 1170.3 | 1170.3 | 1170.3
538.715 | 1275.3 | 1275.3 | 1275.3 | 1275.3 | 1275.3
538.665 | 1201.7 | 1201.7 | 1201.7 | 1201.7 | 1201.7
538.615 | 1339 | 1339 | 1339 | 1339 | 1339
538.565 | 1218.7 | 1218.7 | 1218.7 | 1218.7 | 1218.7
538.515 | 1284 | 1284 | 1284 | 1284 | 1284
538.465 | 1173.3 | 1173.3 | 1173.3 | 1173.3 | 1173.3
538.415 | 1208 | 1208 | 1208 | 1208 | 1208
538.365 | 1223.7 | 1223.7 | 1223.7 | 1223.7 | 1223.7
538.315 | 1262 | 1262 | 1262 | 1262 | 1262
538.265 | 1308.3 | 1308.3 | 1308.3 | 1308.3 | 1308.3
538.215 | 1357.3 | 1357.3 | 1357.3 | 1357.3 | 1357.3
538.165 | 1288.3 | 1288.3 | 1288.3 | 1288.3 | 1288.3
538.115 | 1264.3 | 1264.3 | 1264.3 | 1264.3 | 1264.3
538.065 | 1248.7 | 1248.7 | 1248.7 | 1248.7 | 1248.7
538.015 | 1283.3 | 1283.3 | 1283.3 | 1283.3 | 1283.3
537.965 | 1341.3 | 1341.3 | 1341.3 | 1341.3 | 1341.3
537.915 | 1387 | 1387 | 1387 | 1387 | 1387
537.865 | 1386.7 | 1386.7 | 1386.7 | 1386.7 | 1386.7
537.815 | 1368.3 | 1368.3 | 1368.3 | 1368.3 | 1368.3
537.765 | 1369 | 1369 | 1369 | 1369 | 1369
537.715 | 1325 | 1325 | 1325 | 1325 | 1325
537.665 | 1272 | 1272 | 1272 | 1272 | 1272
537.615 | 1302 | 1302 | 1302 | 1302 | 1302
537.565 | 1266 | 1266 | 1266 | 1266 | 1266
537.515 | 1285 | 1285 | 1285 | 1285 | 1285
537.465 | 1225 | 1225 | 1225 | 1225 | 1225
537.415 | 1257 | 1257 | 1257 | 1257 | 1257
537.365 | 1296 | 1296 | 1296 | 1296 | 1296
537.315 | 1266.3 | 1266.3 | 1266.3 | 1266.3 | 1266.3
537.265 | 1456 | 1456 | 1456 | 1456 | 1456
537.215 | 1334.7 | 1334.7 | 1334.7 | 1334.7 | 1334.7
537.165 | 1375.7 | 1375.7 | 1375.7 | 1375.7 | 1375.7
537.115 | 1328 | 1328 | 1328 | 1328 | 1328
537.065 | 1241 | 1241 | 1241 | 1241 | 1241
537.015 | 1123 | 1123 | 1123 | 1123 | 1123
536.965 | 1220.3 | 1220.3 | 1220.3 | 1220.3 | 1220.3
536.915 | 1228.3 | 1228.3 | 1228.3 | 1228.3 | 1228.3
536.865 | 1317.3 | 1317.3 | 1317.3 | 1317.3 | 1317.3
536.815 | 1241.7 | 1241.7 | 1241.7 | 1241.7 | 1241.7
536.765 | 1311 | 1311 | 1311 | 1311 | 1311
536.715 | 1304.3 | 1304.3 | 1304.4 | 1304.3 | 1304.4
536.665 | 1119.3 | 1119.3 | 1119.4 | 1119.3 | 1119.4
536.615 | 1208.3 | 1208.3 | 1208.4 | 1208.3 | 1208.4
536.565 | 1303 | 1303 | 1303 | 1303 | 1303
536.515 | 1278.7 | 1278.7 | 1278.7 | 1278.7 | 1278.7
536.465 | 1300.7 | 1300.7 | 1300.7 | 1300.7 | 1300.7
536.415 | 1109 | 1109 | 1109.1 | 1109 | 1109.1
536.365 | 1123.7 | 1123.7 | 1123.7 | 1123.7 | 1123.8
536.315 | 1148.7 | 1148.7 | 1148.8 | 1148.7 | 1148.8
536.265 | 1193.3 | 1193.3 | 1193.5 | 1193.3 | 1193.5
536.215 | 1096.7 | 1096.7 | 1096.8 | 1096.7 | 1096.9
536.165 | 1230.7 | 1230.7 | 1230.9 | 1230.7 | 1230.9
536.115 | 1135 | 1135 | 1135.2 | 1135 | 1135.3
536.065 | 1116.7 | 1116.7 | 1117 | 1116.7 | 1117
536.015 | 1160.7 | 1160.7 | 1161 | 1160.7 | 1161.1
535.965 | 1235.3 | 1235.4 | 1235.8 | 1235.4 | 1235.9
535.915 | 1179.7 | 1179.7 | 1180.2 | 1179.7 | 1180.3
535.865 | 1218 | 1218 | 1218.7 | 1218.1 | 1218.8
535.815 | 1188.3 | 1188.4 | 1189.1 | 1188.4 | 1189.3
535.765 | 1165.3 | 1165.4 | 1166.3 | 1165.5 | 1166.5
535.715 | 1018.3 | 1018.4 | 1019.5 | 1018.5 | 1019.7
535.665 | 1093 | 1093.1 | 1094.4 | 1093.2 | 1094.7
535.615 | 1170.7 | 1170.8 | 1172.4 | 1170.9 | 1172.7
535.565 | 1163 | 1163.1 | 1165.1 | 1163.3 | 1165.4
535.515 | 1093.7 | 1093.8 | 1096.1 | 1094 | 1096.6
535.465 | 1135.3 | 1135.5 | 1138.3 | 1135.7 | 1138.9
535.415 | 1180.7 | 1180.9 | 1184.2 | 1181.2 | 1184.9
535.365 | 1140.3 | 1140.6 | 1144.6 | 1140.9 | 1145.4
535.315 | 1114.3 | 1133.1 | 1137.9 | 1133.6 | 1138.8
535.265 | 1144 | 1133.1 | 1138.8 | 1133.7 | 1139.9
535.215 | 1151.7 | 1133.1 | 1139.8 | 1133.8 | 1141.2
535.165 | 1156.7 | 1133.1 | 1141.1 | 1134 | 1142.7
535.115 | 1194 | 1133 | 1142.4 | 1134.1 | 1144.4
535.065 | 1186 | 1133 | 1144 | 1134.2 | 1146.4
535.015 | 1168.7 | 1133 | 1145.9 | 1134.5 | 1148.8
534.965 | 1063 | 1132.9 | 1148.1 | 1134.7 | 1151.5
534.915 | 1137.7 | 1133.1 | 1150.8 | 1135.2 | 1154.8
534.865 | 1124.3 | 1133.2 | 1153.9 | 1135.8 | 1158.7
534.815 | 1199.7 | 1133.2 | 1157.2 | 1136.3 | 1162.9
534.765 | 1019 | 1133.1 | 1161.1 | 1136.8 | 1167.8
534.715 | 1246.7 | 1133 | 1165.5 | 1137.5 | 1173.4
534.665 | 1127.7 | 1133.3 | 1170.9 | 1138.6 | 1180.2
534.615 | 1197.7 | 1133.5 | 1176.8 | 1139.7 | 1187.7
534.565 | 1169.7 | 1133.7 | 1183.7 | 1141.1 | 1196.4
534.515 | 1242.3 | 1133.8 | 1191.3 | 1142.5 | 1206.2
534.465 | 1120.3 | 1134.3 | 1200.3 | 1144.5 | 1217.6
534.415 | 1279.3 | 1134.4 | 1210 | 1146.4 | 1230.2
534.365 | 1241.3 | 1134.7 | 1221.1 | 1148.8 | 1244.5
534.315 | 1397 | 1134.7 | 1233.2 | 1151.2 | 1260.4
534.265 | 1319.3 | 1135 | 1247.1 | 1154.1 | 1278.6
534.215 | 1399 | 1135.2 | 1262.5 | 1157.5 | 1298.9
534.165 | 1355 | 1135.6 | 1279.9 | 1161.5 | 1321.9
534.115 | 1346.7 | 1136.2 | 1299.2 | 1166.1 | 1347.5
534.065 | 1465 | 1136.5 | 1320.5 | 1171.1 | 1376
534.015 | 1494.7 | 1137 | 1344.2 | 1176.9 | 1407.9
533.965 | 1477 | 1137.7 | 1370.5 | 1183.6 | 1443.4
533.915 | 1568 | 1138.3 | 1399.2 | 1191 | 1482.5
533.865 | 1724 | 1138.7 | 1430.3 | 1199.2 | 1525.3
533.815 | 1601.7 | 1139.7 | 1465.1 | 1208.8 | 1573.2
533.765 | 1695.3 | 1140.7 | 1503 | 1219.5 | 1625.7
533.715 | 1622.3 | 1142.1 | 1544.4 | 1231.8 | 1683.5
533.665 | 1796 | 1143.4 | 1588.8 | 1245.3 | 1746.4
533.615 | 1869.7 | 1144.9 | 1636.6 | 1260.4 | 1814.7
533.565 | 1833 | 1146.8 | 1688.6 | 1277.4 | 1889.4
533.515 | 1892.7 | 1148.9 | 1744.3 | 1296.3 | 1970.1
533.465 | 2030.3 | 1151.1 | 1803.2 | 1317 | 2056.7
533.415 | 2118.3 | 1153.5 | 1865.5 | 1339.9 | 2149.7
533.365 | 2259 | 1156.1 | 1930.9 | 1365.1 | 2248.9
533.315 | 2209.3 | 1159.3 | 2000 | 1393.1 | 2355
533.265 | 2379.7 | 1162.6 | 2071.5 | 1423.5 | 2467
533.215 | 2516.3 | 1166.3 | 2145.1 | 1456.5 | 2584.6
533.165 | 2598.7 | 1170.3 | 2220.3 | 1492.4 | 2707.6
533.115 | 2818 | 1174.5 | 2296.1 | 1531.5 | 2835.7
533.065 | 3061.7 | 1178.7 | 2371.6 | 1573.2 | 2967.7
533.015 | 3052.7 | 1183.8 | 2446.6 | 1618.5 | 3103.2
532.965 | 3222.3 | 1189.2 | 2519.4 | 1666.8 | 3241.1
532.915 | 3386.7 | 1195.1 | 2589 | 1718.2 | 3380.1
532.865 | 3544.3 | 1201.5 | 2654.1 | 1772.9 | 3519.3
532.815 | 3717 | 1208.3 | 2713 | 1830.8 | 3656.8
532.765 | 3760.7 | 1216 | 2765.1 | 1891.6 | 3791.8
532.715 | 3886.3 | 1224.4 | 2809.3 | 1955.1 | 3922.7
532.665 | 3993 | 1233.5 | 2844.4 | 2020.9 | 4048.2
532.615 | 4054.3 | 1243.4 | 2869 | 2088.6 | 4166.3
532.565 | 4274.7 | 1253.8 | 2881.7 | 2157.6 | 4275.5
532.515 | 4390 | 1264.9 | 2883.2 | 2227.1 | 4375.2
532.465 | 4495.7 | 1276.7 | 2873.1 | 2296.3 | 4464.4
532.415 | 4473 | 1289.6 | 2851.8 | 2364.8 | 4542.7
532.365 | 4723 | 1302.6 | 2817.9 | 2430.8 | 4607.5
532.315 | 4697.3 | 1316.5 | 2773.3 | 2493.9 | 4659.3
532.265 | 4615.3 | 1331.3 | 2719.3 | 2552.8 | 4698.2
532.215 | 4770.7 | 1346.4 | 2656.3 | 2606 | 4723.5
532.165 | 4686.3 | 1362 | 2586 | 2653 | 4735.5
532.115 | 4654.7 | 1378.1 | 2508.8 | 2692.7 | 4733.5
532.065 | 4719.7 | 1393.9 | 2426.3 | 2723.8 | 4717.8
532.015 | 4771.7 | 1409.5 | 2340 | 2744.2 | 4687.7
531.965 | 4682.3 | 1424.9 | 2251.3 | 2754.6 | 4644.6
531.915 | 4643.3 | 1439.7 | 2161.2 | 2754.6 | 4588.9
531.865 | 4585 | 1453.7 | 2070.8 | 2744 | 4521.2
531.815 | 4423 | 1466.8 | 1981.3 | 2723.1 | 4442.6
531.765 | 4180.3 | 1479 | 1893.8 | 2691.8 | 4353.3
531.715 | 4144.7 | 1489.4 | 1808.2 | 2649.9 | 4253.5
531.665 | 4151.3 | 1497.6 | 1725.2 | 2598.7 | 4144.9
531.615 | 3936.7 | 1504 | 1646 | 2539.9 | 4029.4
531.565 | 3820.7 | 1508 | 1570.4 | 2474 | 3907.6
531.515 | 3740 | 1509.3 | 1498.4 | 2402.2 | 3780.4
531.465 | 3621 | 1508 | 1430.3 | 2325.1 | 3648.5
531.415 | 3461.7 | 1503.9 | 1366.4 | 2244.6 | 3513.9
531.365 | 3337.3 | 1496.9 | 1307 | 2161.7 | 3378
531.315 | 3234.3 | 1487.1 | 1251.4 | 2077.5 | 3241.1
531.265 | 3028.7 | 1474.6 | 1199.9 | 1993.2 | 3104.6
531.215 | 2807 | 1459.8 | 1152.4 | 1909.7 | 2969.4
531.165 | 2769.7 | 1442.2 | 1108.6 | 1827.4 | 2836.2
531.115 | 2669 | 1422.3 | 1068.4 | 1747.1 | 2705.7
531.065 | 2505.3 | 1400.4 | 1031.6 | 1669.4 | 2578.5
531.015 | 2431.7 | 1376.6 | 997.9 | 1594.6 | 2454.8
530.965 | 2280.7 | 1351.5 | 967.1 | 1523.2 | 2335.4
530.915 | 2192 | 1325 | 939.3 | 1455.5 | 2221
530.865 | 2045.3 | 1297.7 | 914.2 | 1391.7 | 2111.7
530.815 | 1945.3 | 1269.8 | 891.5 | 1331.7 | 2007.3
530.765 | 1902.7 | 1241.3 | 870.9 | 1275.3 | 1907.9
530.715 | 1932.3 | 1212.5 | 851.9 | 1222.3 | 1813.4
530.665 | 1834 | 1183.8 | 835 | 1173.2 | 1724.4
530.615 | 1822 | 1155.2 | 819.7 | 1127.8 | 1640.8
530.565 | 1575 | 1127.6 | 806.4 | 1086.3 | 1562.7
530.515 | 1533 | 1100.6 | 794.3 | 1047.9 | 1489.6
530.465 | 1403 | 1074.6 | 783.8 | 1012.9 | 1421.5
530.415 | 1454.3 | 1049.1 | 774.2 | 980.6 | 1358
530.365 | 1402.7 | 1024.7 | 765.6 | 951.3 | 1299.2
530.315 | 1279 | 1001.5 | 758.2 | 924.8 | 1245
530.265 | 1168.7 | 979.6 | 751.8 | 900.9 | 1195.1
530.215 | 1265.3 | 958.4 | 745.7 | 878.9 | 1148.8
530.165 | 1153.7 | 938.5 | 740.6 | 859.2 | 1106.3
530.115 | 1182 | 919.6 | 735.9 | 841.3 | 1067.2
530.065 | 1068.3 | 902 | 731.9 | 825.5 | 1031.8
530.015 | 1032.7 | 885.6 | 728.5 | 811.3 | 999.3
529.965 | 1105.3 | 869.9 | 725.1 | 798.3 | 969.5
529.915 | 1056.7 | 855.4 | 722.3 | 786.8 | 942.3
529.865 | 1080.7 | 841.7 | 719.6 | 776.3 | 917.4
529.815 | 1023.7 | 829.1 | 717.4 | 767.1 | 895
529.765 | 894.7 | 817.7 | 715.6 | 759.2 | 874.9
529.715 | 892.7 | 807.1 | 714.1 | 752.2 | 856.8
529.665 | 1001.3 | 797.1 | 712.4 | 745.6 | 840
529.615 | 818.3 | 788.2 | 711.3 | 740.2 | 825.3
529.565 | 839 | 780 | 710.3 | 735.4 | 811.9
529.515 | 882.3 | 772.4 | 709.3 | 731.1 | 799.8
529.465 | 830.3 | 765.4 | 708.5 | 727.3 | 789
529.415 | 744.7 | 759.3 | 708 | 724.2 | 779.5
529.365 | 777.7 | 753.7 | 707.5 | 721.5 | 771
529.315 | 827.3 | 748.4 | 706.9 | 718.9 | 763.1
529.265 | 802.3 | 743.6 | 706.4 | 716.7 | 756.2
529.215 | 789.7 | 739.3 | 706 | 714.8 | 750
529.165 | 814 | 735.3 | 705.5 | 713.1 | 744.4
529.115 | 751.3 | 731.9 | 705.3 | 711.7 | 739.5
529.065 | 771 | 728.7 | 705 | 710.4 | 735.2
529.015 | 724.3 | 725.9 | 704.8 | 709.4 | 731.4
528.965 | 682.3 | 723.4 | 704.7 | 708.6 | 728
528.915 | 746.3 | 721.1 | 704.5 | 707.8 | 725
528.865 | 906.7 | 718.6 | 703.9 | 706.7 | 721.9
528.815 | 752.7 | 716.7 | 703.8 | 706.1 | 719.5
528.765 | 844.7 | 714.8 | 703.4 | 705.3 | 717.1
528.715 | 826 | 713.1 | 703 | 704.7 | 715
528.665 | 823.3 | 711.5 | 702.7 | 704.1 | 713.1
528.615 | 742 | 710.3 | 702.6 | 703.7 | 711.6
528.565 | 846.3 | 709 | 702.2 | 703.1 | 710.1
528.515 | 890.3 | 707.6 | 701.7 | 702.4 | 708.5
528.465 | 702.7 | 706.9 | 701.6 | 702.3 | 707.6
528.415 | 721 | 706.1 | 701.6 | 702.1 | 706.7
528.365 | 834.7 | 705.2 | 701.2 | 701.7 | 705.7
528.315 | 796.7 | 704.4 | 701 | 701.3 | 704.8
528.265 | 654.7 | 703.8 | 700.8 | 701.2 | 704.2
528.215 | 682.3 | 703.4 | 700.8 | 701 | 703.7
528.165 | 780.3 | 702.8 | 700.6 | 700.8 | 703.1
528.115 | 783.7 | 702.3 | 700.4 | 700.5 | 702.5
528.065 | 626.7 | 701.8 | 700.2 | 700.3 | 702
528.015 | 627.7 | 701.4 | 700 | 700.1 | 701.5
527.965 | 727.3 | 701.1 | 699.9 | 700 | 701.2
527.915 | 785.7 | 700.7 | 699.7 | 699.8 | 700.8
527.865 | 737.7 | 700.5 | 699.6 | 699.6 | 700.6
527.815 | 752 | 700.2 | 699.4 | 699.5 | 700.3
527.765 | 608.7 | 609.3 | 608.7 | 608.7 | 609.4
527.715 | 709.7 | 710.2 | 709.7 | 709.7 | 710.3
527.665 | 776.3 | 776.8 | 776.3 | 776.4 | 776.8
527.615 | 755.7 | 756.1 | 755.7 | 755.7 | 756.1
527.565 | 805 | 805.3 | 805 | 805 | 805.4
527.515 | 714.3 | 714.6 | 714.3 | 714.3 | 714.6
527.465 | 709 | 709.3 | 709 | 709 | 709.3
527.415 | 740.3 | 740.5 | 740.3 | 740.3 | 740.6
527.365 | 668 | 668.2 | 668 | 668 | 668.2
527.315 | 666 | 666.2 | 666 | 666 | 666.2
527.265 | 677.7 | 677.8 | 677.7 | 677.7 | 677.8
527.215 | 831 | 831.1 | 831 | 831 | 831.1
527.165 | 748.3 | 748.4 | 748.3 | 748.3 | 748.4
527.115 | 656 | 656.1 | 656 | 656 | 656.1
527.065 | 743.3 | 743.4 | 743.3 | 743.3 | 743.4
527.015 | 814.7 | 814.7 | 814.7 | 814.7 | 814.7
526.965 | 691 | 691 | 691 | 691 | 691
526.915 | 595 | 595 | 595 | 595 | 595
526.865 | 653 | 653 | 653 | 653 | 653
526.815 | 616.7 | 616.7 | 616.7 | 616.7 | 616.7
526.765 | 607.3 | 607.4 | 607.3 | 607.3 | 607.4
526.715 | 704.3 | 704.4 | 704.3 | 704.3 | 704.4
526.665 | 615.3 | 615.3 | 615.3 | 615.3 | 615.3
526.615 | 668.7 | 668.7 | 668.7 | 668.7 | 668.7
526.565 | 714 | 714 | 714 | 714 | 714
526.515 | 546 | 546 | 546 | 546 | 546
526.465 | 653 | 653 | 653 | 653 | 653
526.415 | 594.7 | 594.7 | 594.7 | 594.7 | 594.7
526.365 | 654 | 654 | 654 | 654 | 654
526.315 | 584 | 584 | 584 | 584 | 584
526.265 | 547.7 | 547.7 | 547.7 | 547.7 | 547.7
526.215 | 537 | 537 | 537 | 537 | 537
526.165 | 668 | 668 | 668 | 668 | 668
526.115 | 594.7 | 594.7 | 594.7 | 594.7 | 594.7
526.065 | 507.7 | 507.7 | 507.7 | 507.7 | 507.7
526.015 | 576 | 576 | 576 | 576 | 576
525.965 | 617.3 | 617.3 | 617.3 | 617.3 | 617.3
525.915 | 540 | 540 | 540 | 540 | 540
525.865 | 552.7 | 552.7 | 552.7 | 552.7 | 552.7
525.815 | 554 | 554 | 554 | 554 | 554
525.765 | 547.7 | 547.7 | 547.7 | 547.7 | 547.7
525.715 | 604.3 | 604.3 | 604.3 | 604.3 | 604.3
525.665 | 457 | 457 | 457 | 457 | 457
525.615 | 461.7 | 461.7 | 461.7 | 461.7 | 461.7
525.565 | 578.3 | 578.3 | 578.3 | 578.3 | 578.3
525.515 | 603.3 | 603.3 | 603.3 | 603.3 | 603.3
525.465 | 524.3 | 524.3 | 524.3 | 524.3 | 524.3
525.415 | 523 | 523 | 523 | 523 | 523
525.365 | 544.3 | 544.3 | 544.3 | 544.3 | 544.3
525.315 | 618.3 | 618.3 | 618.3 | 618.3 | 618.3
525.265 | 572.3 | 572.3 | 572.3 | 572.3 | 572.3
525.215 | 464.7 | 464.7 | 464.7 | 464.7 | 464.7
525.165 | 530 | 530 | 530 | 530 | 530
525.115 | 560.7 | 560.7 | 560.7 | 560.7 | 560.7
525.065 | 556.7 | 556.7 | 556.7 | 556.7 | 556.7
525.015 | 468.3 | 468.3 | 468.3 | 468.3 | 468.3
524.965 | 548.7 | 548.7 | 548.7 | 548.7 | 548.7
524.915 | 552.3 | 552.3 | 552.3 | 552.3 | 552.3
524.865 | 461 | 461 | 461 | 461 | 461
524.815 | 433.7 | 433.7 | 433.7 | 433.7 | 433.7
524.765 | 547 | 547 | 547 | 547 | 547
524.715 | 495.7 | 495.7 | 495.7 | 495.7 | 495.7
524.665 | 504 | 504 | 504 | 504 | 504
524.615 | 515.7 | 515.7 | 515.7 | 515.7 | 515.7
524.565 | 511 | 511 | 511 | 511 | 511
524.515 | 521.7 | 521.7 | 521.7 | 521.7 | 521.7
524.465 | 442.7 | 442.7 | 442.7 | 442.7 | 442.7
524.415 | 439 | 439 | 439 | 439 | 439
524.365 | 424 | 424 | 424 | 424 | 424
524.315 | 466.7 | 466.7 | 466.7 | 466.7 | 466.7