## Sheet1
CA-1h O1s core level spectra | [5 empty] | Resource Metadata: Experiment |  | XPS Measurement |  | Sample:Material
BE(eV) | CPS | Ga-O | Ga-OH | Ga-O-N | envelope | Data tool associated with this file | multi-spectra | measurement environment | UHV (6×10-9 Torr) | First (Top)_Light_Absorber_Material | Si
539.448 | 1103.3 | 1103.3 | 1103.3 | 1103.3 | 1103.3 | data_source | LBL PEC Stand 1 | takeoff angle (to surface normal) | 0 | Thickness (um) | 350
539.398 | 1266.3 | 1266.3 | 1266.3 | 1266.3 | 1266.3 | lab_environment | Indoor | X-ray source | Al | Band_gap (eV) | 1.1
539.348 | 1269.3 | 1269.3 | 1269.3 | 1269.3 | 1269.3 | measurement | Unbiased | incident beam energy (eV) | 1486.6 | Resistivity (Ohm) | 0.1
539.298 | 1182.3 | 1182.3 | 1182.3 | 1182.3 | 1182.3 | measurement_type | X-ray photoemission spectroscopy (XPS) | pass energy (eV) | 20 | Doping_type_(n or p) | p+/p/n+
539.248 | 1204.3 | 1204.3 | 1204.3 | 1204.3 | 1204.3 | Measurement Type Other: |  | step size (eV) | 0.05 | Dopant
539.198 | 1253 | 1253 | 1253 | 1253 | 1253 | Resource comments: | x-ray photoelectron spectroscopy (XPS) O 1s core level spectra of 1 hour CA tested Si/GaN sample | Sweeps | 8 | Dopant_density
539.148 | 1164 | 1164 | 1164 | 1164 | 1164 |  |  | System calibration | Au 4f
539.098 | 1258.3 | 1258.3 | 1258.3 | 1258.3 | 1258.3 |  |  | Peak shift correction | N 1s
539.048 | 1345.7 | 1345.7 | 1345.7 | 1345.7 | 1345.7 |  |  | Illumination? | No
538.998 | 1243 | 1243 | 1243 | 1243 | 1243 |  |  | Neutralization? | No
538.948 | 1312.7 | 1312.7 | 1312.7 | 1312.7 | 1312.7
538.898 | 1125 | 1125 | 1125 | 1125 | 1125
538.848 | 1176.3 | 1176.3 | 1176.3 | 1176.3 | 1176.3
538.798 | 1276.7 | 1276.7 | 1276.7 | 1276.7 | 1276.7
538.748 | 1335.7 | 1335.7 | 1335.7 | 1335.7 | 1335.7
538.698 | 1372 | 1372 | 1372 | 1372 | 1372
538.648 | 1193.3 | 1193.3 | 1193.3 | 1193.3 | 1193.3
538.598 | 1383.3 | 1383.3 | 1383.3 | 1383.3 | 1383.3
538.548 | 1344.3 | 1344.3 | 1344.3 | 1344.3 | 1344.3
538.498 | 1340 | 1340 | 1340 | 1340 | 1340
538.448 | 1374.7 | 1374.7 | 1374.7 | 1374.7 | 1374.7
538.398 | 1409.3 | 1409.3 | 1409.3 | 1409.3 | 1409.3
538.348 | 1333.3 | 1333.3 | 1333.3 | 1333.3 | 1333.3
538.298 | 1318.7 | 1318.7 | 1318.7 | 1318.7 | 1318.7
538.248 | 1295 | 1295 | 1295 | 1295 | 1295
538.198 | 1305 | 1305 | 1305 | 1305 | 1305
538.148 | 1155 | 1155 | 1155 | 1155 | 1155
538.098 | 1278.3 | 1278.3 | 1278.3 | 1278.3 | 1278.3
538.048 | 1339.7 | 1339.7 | 1339.7 | 1339.7 | 1339.7
537.998 | 1441 | 1441 | 1441 | 1441 | 1441
537.948 | 1330.7 | 1330.7 | 1330.7 | 1330.7 | 1330.7
537.898 | 1303.3 | 1303.3 | 1303.3 | 1303.3 | 1303.3
537.848 | 1335 | 1335 | 1335 | 1335 | 1335
537.798 | 1266.7 | 1266.7 | 1266.7 | 1266.7 | 1266.7
537.748 | 1238.7 | 1238.7 | 1238.7 | 1238.7 | 1238.7
537.698 | 1317 | 1317 | 1317 | 1317 | 1317
537.648 | 1366.7 | 1366.7 | 1366.7 | 1366.7 | 1366.7
537.598 | 1403.3 | 1403.3 | 1403.3 | 1403.3 | 1403.3
537.548 | 1373.3 | 1373.3 | 1373.3 | 1373.3 | 1373.3
537.498 | 1326 | 1326 | 1326 | 1326 | 1326
537.448 | 1243.3 | 1243.3 | 1243.3 | 1243.3 | 1243.3
537.398 | 1307.3 | 1307.3 | 1307.3 | 1307.3 | 1307.3
537.348 | 1392.3 | 1392.3 | 1392.3 | 1392.3 | 1392.3
537.298 | 1330 | 1330 | 1330 | 1330 | 1330
537.248 | 1321 | 1321 | 1321 | 1321 | 1321
537.198 | 1303.3 | 1303.3 | 1303.3 | 1303.3 | 1303.4
537.148 | 1268.7 | 1268.7 | 1268.7 | 1268.7 | 1268.7
537.098 | 1248.7 | 1248.7 | 1248.7 | 1248.7 | 1248.7
537.048 | 1312.3 | 1312.4 | 1312.3 | 1312.3 | 1312.4
536.998 | 1351.7 | 1351.7 | 1351.7 | 1351.7 | 1351.7
536.948 | 1403.7 | 1403.7 | 1403.7 | 1403.7 | 1403.7
536.898 | 1256 | 1256 | 1256 | 1256 | 1256.1
536.848 | 1254 | 1254 | 1254 | 1254 | 1254.1
536.798 | 1223 | 1223 | 1223 | 1223 | 1223.1
536.748 | 1203 | 1203 | 1203.1 | 1203 | 1203.1
536.698 | 1249 | 1249.1 | 1249.1 | 1249 | 1249.1
536.648 | 1276 | 1276.1 | 1276.1 | 1276 | 1276.1
536.598 | 1360.7 | 1360.7 | 1360.8 | 1360.7 | 1360.8
536.548 | 1237 | 1237.1 | 1237.1 | 1237 | 1237.2
536.498 | 1256.7 | 1256.8 | 1256.8 | 1256.7 | 1256.9
536.448 | 1226 | 1226.1 | 1226.2 | 1226 | 1226.3
536.398 | 1186.7 | 1186.8 | 1186.9 | 1186.7 | 1187
536.348 | 1178.7 | 1178.8 | 1178.9 | 1178.7 | 1179.1
536.298 | 1218.3 | 1218.5 | 1218.7 | 1218.3 | 1218.8
536.248 | 1193 | 1193.2 | 1193.4 | 1193 | 1193.6
536.198 | 1197.3 | 1197.6 | 1197.8 | 1197.3 | 1198
536.148 | 1304.7 | 1304.9 | 1305.2 | 1304.7 | 1305.5
536.098 | 1249 | 1249.3 | 1249.7 | 1249 | 1250
536.048 | 1192.7 | 1193 | 1193.5 | 1192.7 | 1193.8
535.998 | 1132 | 1132.4 | 1133 | 1132 | 1133.3
535.948 | 1101 | 1101.4 | 1102.2 | 1101 | 1102.6
535.898 | 1163 | 1163.5 | 1164.4 | 1163 | 1164.9
535.848 | 1173.7 | 1174.2 | 1175.3 | 1173.7 | 1175.9
535.798 | 1254 | 1254.6 | 1255.9 | 1254 | 1256.6
535.748 | 1186.3 | 1187.1 | 1188.6 | 1186.3 | 1189.4
535.698 | 1194 | 1194.8 | 1196.7 | 1194 | 1197.6
535.648 | 1188.3 | 1189.3 | 1191.6 | 1188.4 | 1192.5
535.598 | 1132.3 | 1133.4 | 1136.1 | 1132.4 | 1137.3
535.548 | 1080 | 1081.2 | 1084.5 | 1080 | 1085.8
535.498 | 1031.7 | 1033.1 | 1036.9 | 1031.7 | 1038.4
535.448 | 1154 | 1155.6 | 1160.2 | 1154.1 | 1161.8
535.398 | 1270 | 1271.8 | 1277.2 | 1270.1 | 1279.1
535.348 | 1188 | 1190 | 1196.4 | 1188.1 | 1198.6
535.298 | 1072.7 | 1074.9 | 1082.5 | 1072.8 | 1084.9
535.248 | 1106.7 | 1109.2 | 1118.1 | 1106.8 | 1120.9
535.198 | 1096.3 | 1093.4 | 1103.9 | 1090.7 | 1106.9
535.148 | 1068.7 | 1093.8 | 1105.9 | 1090.7 | 1109.4
535.098 | 1257.7 | 1093.8 | 1108 | 1090.4 | 1111.9
535.048 | 1188.7 | 1094.1 | 1110.5 | 1090.3 | 1115
534.998 | 1133 | 1094.5 | 1113.6 | 1090.3 | 1118.7
534.948 | 1210 | 1094.8 | 1116.9 | 1090.1 | 1122.7
534.898 | 1215 | 1095.1 | 1120.7 | 1090 | 1127.2
534.848 | 1262 | 1095.5 | 1124.9 | 1089.8 | 1132.3
534.798 | 1185.3 | 1096 | 1129.9 | 1089.7 | 1138.2
534.748 | 1250.3 | 1096.5 | 1135.4 | 1089.6 | 1144.8
534.698 | 1266.7 | 1097.1 | 1141.6 | 1089.5 | 1152.2
534.648 | 1277.7 | 1097.8 | 1148.6 | 1089.4 | 1160.6
534.598 | 1154 | 1098.8 | 1156.8 | 1089.7 | 1170.4
534.548 | 1166.3 | 1099.9 | 1165.9 | 1090 | 1181.2
534.498 | 1237.3 | 1101 | 1175.9 | 1090.3 | 1193.3
534.448 | 1417.7 | 1101.8 | 1186.7 | 1090.2 | 1206.3
534.398 | 1337 | 1103 | 1199 | 1090.5 | 1221.1
534.348 | 1208.7 | 1104.6 | 1212.8 | 1091.2 | 1237.8
534.298 | 1339.7 | 1106.2 | 1228 | 1091.8 | 1256.2
534.248 | 1422.3 | 1107.7 | 1244.6 | 1092.4 | 1276.4
534.198 | 1378.7 | 1109.6 | 1263.1 | 1093.3 | 1299
534.148 | 1323.3 | 1111.9 | 1283.6 | 1094.6 | 1324.1
534.098 | 1377.3 | 1114.3 | 1305.9 | 1096.1 | 1351.6
534.048 | 1444.7 | 1116.8 | 1330.2 | 1097.8 | 1381.7
533.998 | 1519.7 | 1119.5 | 1356.5 | 1099.8 | 1414.5
533.948 | 1529.7 | 1122.5 | 1385.3 | 1102.1 | 1450.5
533.898 | 1560 | 1125.8 | 1416.6 | 1105 | 1490
533.848 | 1557.3 | 1129.4 | 1450.4 | 1108.4 | 1533.1
533.798 | 1635.3 | 1133.4 | 1486.7 | 1112.3 | 1579.7
533.748 | 1684.7 | 1137.7 | 1525.6 | 1116.9 | 1630.1
533.698 | 1758.7 | 1142.4 | 1567.1 | 1122.2 | 1684.5
533.648 | 1836.7 | 1147.4 | 1611.1 | 1128.2 | 1742.8
533.598 | 1860 | 1153 | 1657.8 | 1135.2 | 1805.5
533.548 | 1958 | 1158.9 | 1707.2 | 1143.2 | 1872.7
533.498 | 2108 | 1165.2 | 1758.7 | 1152.1 | 1943.9
533.448 | 2072.3 | 1172.3 | 1812.6 | 1162.5 | 2019.6
533.398 | 2124.7 | 1180.1 | 1868.5 | 1174.4 | 2099.7
533.348 | 2223.3 | 1188.4 | 1925.9 | 1187.7 | 2183.7
533.298 | 2425.7 | 1197.3 | 1984.1 | 1202.4 | 2271.5
533.248 | 2345.3 | 1207.3 | 2043.5 | 1219.4 | 2363.4
533.198 | 2438 | 1218.1 | 2102.9 | 1238.2 | 2458.4
533.148 | 2576.7 | 1229.8 | 2161.6 | 1259 | 2556.1
533.098 | 2688.7 | 1242.3 | 2218.9 | 1282.1 | 2656.2
533.048 | 2857.3 | 1255.7 | 2274 | 1307.3 | 2757.6
532.998 | 2813 | 1270.5 | 2326.4 | 1335.1 | 2860.4
532.948 | 2898 | 1286.5 | 2375.1 | 1365.8 | 2963.8
532.898 | 3112.3 | 1303.6 | 2419 | 1398.6 | 3066.5
532.848 | 3115.3 | 1322.1 | 2457 | 1434.1 | 3167.5
532.798 | 3184.3 | 1342.3 | 2488.6 | 1472.5 | 3267.1
532.748 | 3315 | 1364 | 2513 | 1513.2 | 3363.7
532.698 | 3398.3 | 1387.2 | 2529.8 | 1556 | 3456.8
532.648 | 3574.3 | 1411.9 | 2538.3 | 1600.9 | 3546
532.598 | 3562.3 | 1438.6 | 2538.6 | 1647.6 | 3630.8
532.548 | 3758 | 1466.8 | 2530.1 | 1695.2 | 3710
532.498 | 3752.3 | 1497 | 2512.8 | 1743.7 | 3783.4
532.448 | 3895.3 | 1528.9 | 2486.8 | 1792 | 3850.2
532.398 | 3940 | 1562.7 | 2453.2 | 1839.6 | 3910.7
532.348 | 3859.7 | 1598.6 | 2412.7 | 1885.7 | 3964.6
532.298 | 3957 | 1636.2 | 2365.6 | 1929 | 4011.4
532.248 | 4083.7 | 1675.3 | 2312.6 | 1968.7 | 4050.6
532.198 | 4128.3 | 1715.7 | 2254.7 | 2003.5 | 4081.6
532.148 | 4081.3 | 1757.5 | 2192.7 | 2032.6 | 4104
532.098 | 4187.7 | 1799.9 | 2127.4 | 2055.2 | 4117.8
532.048 | 4088.7 | 1843.1 | 2060.2 | 2070.6 | 4122.7
531.998 | 4182 | 1886 | 1991.4 | 2077.3 | 4117.7
531.948 | 4107.3 | 1928.6 | 1922.2 | 2076.3 | 4103.8
531.898 | 4090 | 1970 | 1853.1 | 2066.8 | 4080.3
531.848 | 4037 | 2009.7 | 1784.7 | 2048.3 | 4046.6
531.798 | 4065 | 2046.4 | 1717.4 | 2022.1 | 4003.5
531.748 | 3868 | 2080 | 1652.3 | 1988.8 | 3951.5
531.698 | 3788.7 | 2109.5 | 1589.3 | 1948.2 | 3890.1
531.648 | 3835 | 2133.9 | 1528.5 | 1902 | 3820.1
531.598 | 3677 | 2153 | 1470.4 | 1851.3 | 3742.4
531.548 | 3671 | 2165.7 | 1414.9 | 1796.2 | 3656.7
531.498 | 3637.3 | 2171.7 | 1362.1 | 1738.6 | 3564.4
531.448 | 3565 | 2170.8 | 1312.3 | 1679.3 | 3466.1
531.398 | 3394 | 2163.1 | 1265.8 | 1619.3 | 3362.8
531.348 | 3255.3 | 2148.4 | 1222.3 | 1559.5 | 3255.3
531.298 | 3239.7 | 2126.4 | 1181.5 | 1500.3 | 3143.6
531.248 | 3042.7 | 2098.4 | 1143.6 | 1442.9 | 3029.8
531.198 | 2980.3 | 2064.7 | 1108.4 | 1387.3 | 2914.5
531.148 | 2890.3 | 2025.8 | 1075.7 | 1333.8 | 2798.5
531.098 | 2787.3 | 1982.8 | 1045.6 | 1283.2 | 2683.2
531.048 | 2692.7 | 1936.2 | 1018 | 1235.4 | 2569.2
530.998 | 2578.7 | 1886.9 | 992.6 | 1190.4 | 2457.2
530.948 | 2528 | 1835.5 | 969.2 | 1148.5 | 2348
530.898 | 2310 | 1783.2 | 948.1 | 1109.8 | 2242.4
530.848 | 2288 | 1730.1 | 928.6 | 1073.8 | 2140.3
530.798 | 2076.3 | 1677.3 | 911.1 | 1041.1 | 2042.8
530.748 | 1944.3 | 1625.2 | 895.3 | 1011.3 | 1950
530.698 | 1872 | 1574 | 881.1 | 984 | 1862
530.648 | 1765.3 | 1524.2 | 868.3 | 959.3 | 1778.9
530.598 | 1768.3 | 1475.8 | 856.6 | 936.9 | 1700.6
530.548 | 1648.7 | 1429.3 | 846.2 | 916.7 | 1627.2
530.498 | 1492.7 | 1384.9 | 836.9 | 898.7 | 1558.6
530.448 | 1422 | 1342.6 | 828.7 | 882.7 | 1494.9
530.398 | 1338.3 | 1302.5 | 821.4 | 868.4 | 1435.5
530.348 | 1399 | 1264.3 | 814.6 | 855.4 | 1380.2
530.298 | 1324.7 | 1228.3 | 808.7 | 843.9 | 1329.3
530.248 | 1124 | 1194.8 | 803.7 | 834.1 | 1282.4
530.198 | 1138 | 1163.2 | 799.2 | 825.3 | 1239
530.148 | 1184.7 | 1133.4 | 795 | 817.4 | 1198.9
530.098 | 1167.7 | 1105.4 | 791.3 | 810.4 | 1161.9
530.048 | 1080 | 1079.3 | 788.1 | 804.3 | 1127.9
529.998 | 1030.7 | 1055.1 | 785.3 | 799.1 | 1096.8
529.948 | 991.3 | 1032.5 | 782.9 | 794.6 | 1068.2
529.898 | 1004.3 | 1011.4 | 780.7 | 790.5 | 1041.9
529.848 | 940.3 | 991.9 | 778.9 | 787.2 | 1017.9
529.798 | 969.7 | 973.8 | 777.2 | 784.1 | 995.9
529.748 | 993.7 | 956.8 | 775.6 | 781.4 | 975.6
529.698 | 974.3 | 941.1 | 774.2 | 779 | 957
529.648 | 895 | 926.7 | 773.1 | 777.1 | 940.2
529.598 | 858.3 | 913.4 | 772.2 | 775.5 | 924.8
529.548 | 854 | 901.1 | 771.4 | 774.1 | 910.7
529.498 | 805.3 | 889.9 | 770.8 | 773 | 897.8
529.448 | 915.7 | 879.2 | 770 | 771.8 | 885.9
529.398 | 794.7 | 869.6 | 769.6 | 771.1 | 875.2
529.348 | 774 | 860.8 | 769.3 | 770.4 | 865.4
529.298 | 786 | 852.7 | 768.9 | 769.9 | 856.5
529.248 | 802.3 | 845.2 | 768.6 | 769.4 | 848.4
529.198 | 897.7 | 838 | 768.2 | 768.8 | 840.7
529.148 | 884.7 | 831.5 | 767.7 | 768.2 | 833.7
529.098 | 759.3 | 825.7 | 767.6 | 768 | 827.5
529.048 | 832.3 | 820.2 | 767.3 | 767.6 | 821.7
528.998 | 854.3 | 815.2 | 767 | 767.3 | 816.4
528.948 | 813.3 | 810.6 | 766.8 | 767 | 811.6
528.898 | 783.7 | 806.5 | 766.7 | 766.9 | 807.3
528.848 | 794.3 | 802.7 | 766.6 | 766.7 | 803.4
528.798 | 743.7 | 799.2 | 766.5 | 766.6 | 799.8
528.748 | 637 | 795.9 | 766.2 | 766.3 | 796.3
528.698 | 760.3 | 793 | 766.1 | 766.2 | 793.4
528.648 | 806.3 | 790.3 | 766 | 766.1 | 790.6
528.598 | 706.3 | 787.8 | 765.9 | 765.9 | 788.1
528.548 | 717.7 | 785.6 | 765.8 | 765.8 | 785.8
528.498 | 732 | 783.5 | 765.7 | 765.7 | 783.7
528.448 | 741.3 | 781.7 | 765.6 | 765.6 | 781.8
528.398 | 833.7 | 779.9 | 765.4 | 765.5 | 780
528.348 | 791.7 | 778.4 | 765.4 | 765.4 | 778.5
528.298 | 745.3 | 777 | 765.3 | 765.3 | 777.1
528.248 | 696.3 | 775.7 | 765.2 | 765.2 | 775.7
528.198 | 727.7 | 774.5 | 765.1 | 765.1 | 774.6
528.148 | 841.7 | 773.4 | 764.9 | 764.9 | 773.4
528.098 | 734.3 | 772.4 | 764.9 | 764.9 | 772.5
528.048 | 757.3 | 771.6 | 764.8 | 764.8 | 771.6
527.998 | 806.7 | 770.8 | 764.7 | 764.7 | 770.8
527.948 | 731.7 | 770.1 | 764.7 | 764.7 | 770.1
527.898 | 755.7 | 760.5 | 755.7 | 755.7 | 760.5
527.848 | 695 | 699.3 | 695 | 695 | 699.3
527.798 | 696.7 | 700.5 | 696.7 | 696.7 | 700.5
527.748 | 707 | 710.4 | 707 | 707 | 710.4
527.698 | 706 | 709 | 706 | 706 | 709
527.648 | 663.7 | 666.3 | 663.7 | 663.7 | 666.4
527.598 | 689 | 691.4 | 689 | 689 | 691.4
527.548 | 687 | 689.1 | 687 | 687 | 689.1
527.498 | 687 | 688.9 | 687 | 687 | 688.9
527.448 | 704.7 | 706.3 | 704.7 | 704.7 | 706.3
527.398 | 837.7 | 839.1 | 837.7 | 837.7 | 839.1
527.348 | 714 | 715.3 | 714 | 714 | 715.3
527.298 | 701 | 702.1 | 701 | 701 | 702.1
527.248 | 741 | 742 | 741 | 741 | 742
527.198 | 722.3 | 723.2 | 722.3 | 722.3 | 723.2
527.148 | 783.7 | 784.4 | 783.7 | 783.7 | 784.4
527.098 | 723.7 | 724.3 | 723.7 | 723.7 | 724.3
527.048 | 716.3 | 716.9 | 716.3 | 716.3 | 716.9
526.998 | 681.7 | 682.2 | 681.7 | 681.7 | 682.2
526.948 | 691.7 | 692.1 | 691.7 | 691.7 | 692.1
526.898 | 829.7 | 830.1 | 829.7 | 829.7 | 830.1
526.848 | 660 | 660.3 | 660 | 660 | 660.3
526.798 | 661.7 | 662 | 661.7 | 661.7 | 662
526.748 | 649.3 | 649.6 | 649.3 | 649.3 | 649.6
526.698 | 634 | 634.2 | 634 | 634 | 634.2
526.648 | 830.3 | 830.5 | 830.3 | 830.3 | 830.5
526.598 | 682.3 | 682.5 | 682.3 | 682.3 | 682.5
526.548 | 630.7 | 630.8 | 630.7 | 630.7 | 630.8
526.498 | 682.7 | 682.8 | 682.7 | 682.7 | 682.8
526.448 | 719 | 719.1 | 719 | 719 | 719.1
526.398 | 647.3 | 647.4 | 647.3 | 647.3 | 647.4
526.348 | 657 | 657.1 | 657 | 657 | 657.1
526.298 | 700.7 | 700.7 | 700.7 | 700.7 | 700.7
526.248 | 640.3 | 640.4 | 640.3 | 640.3 | 640.4
526.198 | 680.7 | 680.7 | 680.7 | 680.7 | 680.7
526.148 | 656.7 | 656.7 | 656.7 | 656.7 | 656.7
526.098 | 639.7 | 639.7 | 639.7 | 639.7 | 639.7
526.048 | 654 | 654 | 654 | 654 | 654
525.998 | 550.7 | 550.7 | 550.7 | 550.7 | 550.7
525.948 | 633 | 633 | 633 | 633 | 633
525.898 | 683.3 | 683.4 | 683.3 | 683.3 | 683.4
525.848 | 670.7 | 670.7 | 670.7 | 670.7 | 670.7
525.798 | 563.3 | 563.3 | 563.3 | 563.3 | 563.3
525.748 | 579 | 579 | 579 | 579 | 579
525.698 | 453.3 | 453.3 | 453.3 | 453.3 | 453.3
525.648 | 534.7 | 534.7 | 534.7 | 534.7 | 534.7
525.598 | 636.7 | 636.7 | 636.7 | 636.7 | 636.7
525.548 | 511 | 511 | 511 | 511 | 511
525.498 | 581.3 | 581.3 | 581.3 | 581.3 | 581.3
525.448 | 660.3 | 660.3 | 660.3 | 660.3 | 660.3
525.398 | 564.7 | 564.7 | 564.7 | 564.7 | 564.7
525.348 | 535.7 | 535.7 | 535.7 | 535.7 | 535.7
525.298 | 601 | 601 | 601 | 601 | 601
525.248 | 597.7 | 597.7 | 597.7 | 597.7 | 597.7
525.198 | 461 | 461 | 461 | 461 | 461
525.148 | 492.3 | 492.3 | 492.3 | 492.3 | 492.3
525.098 | 516.3 | 516.3 | 516.3 | 516.3 | 516.3
525.048 | 518 | 518 | 518 | 518 | 518
524.998 | 612.7 | 612.7 | 612.7 | 612.7 | 612.7
524.948 | 510.3 | 510.3 | 510.3 | 510.3 | 510.3
524.898 | 517 | 517 | 517 | 517 | 517
524.848 | 592.3 | 592.3 | 592.3 | 592.3 | 592.3
524.798 | 396.3 | 396.3 | 396.3 | 396.3 | 396.3
524.748 | 486 | 486 | 486 | 486 | 486
524.698 | 467.3 | 467.3 | 467.3 | 467.3 | 467.3
524.648 | 465.3 | 465.3 | 465.3 | 465.3 | 465.3
524.598 | 656.7 | 656.7 | 656.7 | 656.7 | 656.7
524.548 | 575.3 | 575.3 | 575.3 | 575.3 | 575.3
524.498 | 633.7 | 633.7 | 633.7 | 633.7 | 633.7
524.448 | 635.3 | 635.3 | 635.3 | 635.3 | 635.3