## Sheet1
|  | tested |  |  | Resource Metadata: Experiment |  | AFM Measurement |  | Sample:Material
Current |  |  | Topography |  | Data tool associated with this file | multi-spectra | Illumination? | Yes | First (Top)_Light_Absorber_Material | Si
x-axis(m) | Current (A) |  | x-axis(m) | height (m) | data_source | LBL PEC Stand 1 | Front or Back | Front | Thickness (um) | 350
0 | -1.8045781e-12 |  | 0 | 6.6108939e-08 | lab_environment | Indoor | Light_source_spectrum | white light | Band_gap (eV) | 1.1
7.8293774e-09 | -9.8702848e-13 |  | 7.8302374e-09 | 6.6610659e-08 | measurement | Unbiased | Scan rate (Hz) | 1 | Resistivity (Ohm) | 0.1
1.5658755e-08 | -7.822124e-13 |  | 1.5660475e-08 | 6.7008071e-08 | measurement_type | photoconductive atomic force microscopy (PC-AFM) | Scan size (µm2) | 2×2 | Doping_type_(n or p) | p+/p/n+
2.3488132e-08 | -9.9159761e-13 |  | 2.3490712e-08 | 6.7203165e-08 | Measurement Type Other: | N/A | Samples/Line | 256 | Dopant
3.1317509e-08 | -1.157815e-12 |  | 3.1320949e-08 | 6.6831926e-08 | Resource comments: | Characterizing the topography and measuring corresponding photocurrent via photoconductive atomic force microscopy (PC-AFM) measurement of Si/GaN photocathode samples after 10 hours CA (modified surface, MS). The sample bias was 0V and this photoconductive AFM measurement was performed under white light front illumination with an angle. | Probe | Antimony doped Si, coated with PtIr | Dopant_density
3.9146887e-08 | -4.5552574e-12 |  | 3.9151187e-08 | 6.6171408e-08 |  |  | conductivity (Ωcm) | 0.01-0.025
4.6976264e-08 | -2.740102e-12 |  | 4.6981424e-08 | 6.4629448e-08 |  |  | Spring constant (N/m) | 2.8
5.4805642e-08 | -7.6255833e-13 |  | 5.4811662e-08 | 6.2527638e-08 |  |  | Bias | No
6.2635019e-08 | -8.4509918e-13 |  | 6.2641899e-08 | 5.9795432e-08 |  |  | Voltage (V) | 0
7.0464396e-08 | -8.0994473e-13 |  | 7.0472136e-08 | 5.6625214e-08
7.8293774e-08 | -9.2474564e-13 |  | 7.8302374e-08 | 5.3213214e-08
8.6123151e-08 | -6.3366993e-13 |  | 8.6132611e-08 | 4.9738487e-08
9.3952528e-08 | -6.3872116e-13 |  | 9.3962848e-08 | 4.6498879e-08
1.0178191e-07 | -6.7959503e-13 |  | 1.0179309e-07 | 4.3344599e-08
1.0961128e-07 | -5.0281427e-13 |  | 1.0962332e-07 | 4.0510736e-08
1.1744066e-07 | -6.2267475e-13 |  | 1.1745356e-07 | 3.8997937e-08
1.2527004e-07 | -4.4836466e-13 |  | 1.252838e-07 | 3.9015062e-08
1.3309942e-07 | -8.3877115e-13 |  | 1.3311404e-07 | 3.9900256e-08
1.4092879e-07 | -7.5164928e-13 |  | 1.4094427e-07 | 4.1274577e-08
1.4875817e-07 | -1.1460039e-12 |  | 1.4877451e-07 | 4.2432467e-08
1.5658755e-07 | -1.1630258e-12 |  | 1.5660475e-07 | 4.3547429e-08
1.6441692e-07 | -1.070785e-12 |  | 1.6443498e-07 | 4.4119485e-08
1.722463e-07 | -1.5249465e-12 |  | 1.7226522e-07 | 4.4426735e-08
1.8007568e-07 | -2.6616392e-12 |  | 1.8009546e-07 | 4.4785147e-08
1.8790506e-07 | -2.3702894e-12 |  | 1.879257e-07 | 4.4508513e-08
1.9573443e-07 | -2.1576381e-11 |  | 1.9575593e-07 | 4.4189811e-08
2.0356381e-07 | -2.4858319e-10 |  | 2.0358617e-07 | 4.3914623e-08
2.1139319e-07 | -2.5131532e-10 |  | 2.1141641e-07 | 4.4309924e-08
2.1922257e-07 | -5.1652459e-11 |  | 2.1924665e-07 | 4.4834259e-08
2.2705194e-07 | -9.0957867e-13 |  | 2.2707688e-07 | 4.550182e-08
2.3488132e-07 | -5.0954592e-13 |  | 2.3490712e-07 | 4.5967335e-08
2.427107e-07 | -6.3077008e-13 |  | 2.4273736e-07 | 4.6196309e-08
2.5054008e-07 | -6.0544869e-13 |  | 2.505676e-07 | 4.6041169e-08
2.5836945e-07 | -1.0526839e-12 |  | 2.5839783e-07 | 4.6044254e-08
2.6619883e-07 | -1.1907258e-12 |  | 2.6622807e-07 | 4.6030776e-08
2.7402821e-07 | -2.9791093e-11 |  | 2.7405831e-07 | 4.5740278e-08
2.8185759e-07 | -6.2949683e-11 |  | 2.8188854e-07 | 4.5127413e-08
2.8968696e-07 | -1.6409317e-11 |  | 2.8971878e-07 | 4.4279504e-08
2.9751634e-07 | -4.7241688e-11 |  | 2.9754902e-07 | 4.3388043e-08
3.0534572e-07 | -3.2208084e-10 |  | 3.0537926e-07 | 4.1983512e-08
3.1317509e-07 | -9.9242456e-10 |  | 3.1320949e-07 | 4.0360704e-08
3.2100447e-07 | -3.0232667e-09 |  | 3.2103973e-07 | 3.8118298e-08
3.2883385e-07 | -2.6766426e-09 |  | 3.2886997e-07 | 3.5551307e-08
3.3666323e-07 | -4.7637449e-10 |  | 3.3670021e-07 | 3.2770694e-08
3.444926e-07 | -5.0978225e-12 |  | 3.4453044e-07 | 3.0641414e-08
3.5232198e-07 | -9.5500008e-13 |  | 3.5236068e-07 | 3.0064195e-08
3.6015136e-07 | -4.8225319e-13 |  | 3.6019092e-07 | 3.1988306e-08
3.6798074e-07 | -6.2662364e-13 |  | 3.6802116e-07 | 3.5732816e-08
3.7581011e-07 | -4.8561169e-13 |  | 3.7585139e-07 | 3.9076711e-08
3.8363949e-07 | -4.4538803e-13 |  | 3.8368163e-07 | 4.1563199e-08
3.9146887e-07 | -6.9899141e-13 |  | 3.9151187e-07 | 4.3457018e-08
3.9929825e-07 | -2.4146589e-13 |  | 3.9934211e-07 | 4.4634518e-08
4.0712762e-07 | -6.5062623e-13 |  | 4.0717234e-07 | 4.4797336e-08
4.14957e-07 | -5.5347558e-13 |  | 4.1500258e-07 | 4.4684177e-08
4.2278638e-07 | -1.2651183e-12 |  | 4.2283282e-07 | 4.365801e-08
4.3061576e-07 | -8.3340224e-13 |  | 4.3066305e-07 | 4.1913824e-08
4.3844513e-07 | -5.4840108e-13 |  | 4.3849329e-07 | 3.9701597e-08
4.4627451e-07 | -9.1285563e-13 |  | 4.4632353e-07 | 3.6701544e-08
4.5410389e-07 | -4.6646048e-13 |  | 4.5415377e-07 | 3.3563233e-08
4.6193326e-07 | -8.3406887e-13 |  | 4.61984e-07 | 3.0882202e-08
4.6976264e-07 | -5.1369236e-13 |  | 4.6981424e-07 | 3.0549042e-08
4.7759202e-07 | -3.8510712e-13 |  | 4.7764448e-07 | 3.4357029e-08
4.854214e-07 | -4.3542734e-13 |  | 4.8547472e-07 | 4.0392364e-08
4.9325077e-07 | -4.4538803e-13 |  | 4.9330495e-07 | 4.5426488e-08
5.0108015e-07 | -6.474667e-13 |  | 5.0113519e-07 | 4.867558e-08
5.0890953e-07 | -5.9878881e-13 |  | 5.0896543e-07 | 5.0467848e-08
5.1673891e-07 | -1.0533978e-12 |  | 5.1679567e-07 | 5.141321e-08
5.2456828e-07 | -7.7898332e-13 |  | 5.246259e-07 | 5.2157348e-08
5.3239766e-07 | -1.5857985e-12 |  | 5.3245614e-07 | 5.2981554e-08
5.4022704e-07 | -6.0551948e-13 |  | 5.4028638e-07 | 5.3909188e-08
5.4805642e-07 | -3.8373847e-13 |  | 5.4811662e-07 | 5.4850881e-08
5.5588579e-07 | -3.7499435e-13 |  | 5.5594685e-07 | 5.5608685e-08
5.6371517e-07 | -4.3694805e-13 |  | 5.6377709e-07 | 5.6243194e-08
5.7154455e-07 | -9.2075838e-13 |  | 5.7160733e-07 | 5.6871368e-08
5.7937393e-07 | -5.6991922e-13 |  | 5.7943756e-07 | 5.7211294e-08
5.872033e-07 | -6.61016e-13 |  | 5.872678e-07 | 5.7607582e-08
5.9503268e-07 | -4.7144487e-13 |  | 5.9509804e-07 | 5.7733876e-08
6.0286206e-07 | -3.8267397e-13 |  | 6.0292828e-07 | 5.7822232e-08
6.1069143e-07 | -3.7499435e-13 |  | 6.1075851e-07 | 5.7910942e-08
6.1852081e-07 | -4.3801256e-13 |  | 6.1858875e-07 | 5.7811924e-08
6.2635019e-07 | -4.4538803e-13 |  | 6.2641899e-07 | 5.7780017e-08
6.3417957e-07 | -1.7138573e-13 |  | 6.3424923e-07 | 5.7570593e-08
6.4200894e-07 | -6.2663359e-13 |  | 6.4207946e-07 | 5.781633e-08
6.4983832e-07 | -4.6790316e-13 |  | 6.499097e-07 | 5.7738645e-08
6.576677e-07 | -3.8160947e-13 |  | 6.5773994e-07 | 5.7808131e-08
6.6549708e-07 | -1.170484e-10 |  | 6.6557018e-07 | 5.7609061e-08
6.7332645e-07 | -1.1359177e-10 |  | 6.7340041e-07 | 5.7279068e-08
6.8115583e-07 | -1.2118238e-11 |  | 6.8123065e-07 | 5.6647101e-08
6.8898521e-07 | -6.8790266e-13 |  | 6.8906089e-07 | 5.5600415e-08
6.9681459e-07 | -3.8670387e-13 |  | 6.9689112e-07 | 5.3921135e-08
7.0464396e-07 | -1.0642255e-12 |  | 7.0472136e-07 | 5.1402647e-08
7.1247334e-07 | -7.1471435e-13 |  | 7.125516e-07 | 4.8321393e-08
7.2030272e-07 | -7.4459016e-13 |  | 7.2038184e-07 | 4.4899777e-08
7.2813209e-07 | -4.0294285e-13 |  | 7.2821207e-07 | 4.1654488e-08
7.3596147e-07 | -3.7499435e-13 |  | 7.3604231e-07 | 3.9020926e-08
7.4379085e-07 | -5.0589705e-13 |  | 7.4387255e-07 | 3.6829571e-08
7.5162023e-07 | -9.5232035e-13 |  | 7.5170279e-07 | 3.377586e-08
7.594496e-07 | -1.1157067e-12 |  | 7.5953302e-07 | 3.0556962e-08
7.6727898e-07 | -9.9316794e-13 |  | 7.6736326e-07 | 2.7228619e-08
7.7510836e-07 | -7.6440851e-13 |  | 7.751935e-07 | 2.4794446e-08
7.8293774e-07 | -3.9727214e-13 |  | 7.8302374e-07 | 2.3526954e-08
7.9076711e-07 | -9.4932014e-13 |  | 7.9085397e-07 | 2.3845528e-08
7.9859649e-07 | -4.0855387e-13 |  | 7.9868421e-07 | 2.4870074e-08
8.0642587e-07 | -1.0186202e-12 |  | 8.0651445e-07 | 2.715519e-08
8.1425525e-07 | -4.7631543e-13 |  | 8.1434469e-07 | 3.0948124e-08
8.2208462e-07 | -3.7841597e-13 |  | 8.2217492e-07 | 3.7874108e-08
8.29914e-07 | -4.4211849e-13 |  | 8.3000516e-07 | 4.7094838e-08
8.3774338e-07 | -3.7811182e-13 |  | 8.378354e-07 | 5.5801196e-08
8.4557276e-07 | -4.4242263e-13 |  | 8.4566563e-07 | 6.232644e-08
8.5340213e-07 | -7.3781516e-13 |  | 8.5349587e-07 | 6.7726873e-08
8.6123151e-07 | -1.0430739e-12 |  | 8.6132611e-07 | 7.1740966e-08
8.6906089e-07 | -8.9661519e-13 |  | 8.6915635e-07 | 7.4150682e-08
8.7689026e-07 | -7.5470293e-13 |  | 8.7698658e-07 | 7.5363139e-08
8.8471964e-07 | -2.5662281e-12 |  | 8.8481682e-07 | 7.5501756e-08
8.9254902e-07 | -3.0586366e-12 |  | 8.9264706e-07 | 7.4767334e-08
9.003784e-07 | -2.9583631e-12 |  | 9.004773e-07 | 7.3594161e-08
9.0820777e-07 | -8.047743e-13 |  | 9.0830753e-07 | 7.1469761e-08
9.1603715e-07 | -1.116477e-12 |  | 9.1613777e-07 | 6.9112045e-08
9.2386653e-07 | -2.8010236e-12 |  | 9.2396801e-07 | 6.549183e-08
9.3169591e-07 | -1.3994428e-10 |  | 9.3179825e-07 | 6.1211209e-08
9.3952528e-07 | -5.9980007e-11 |  | 9.3962848e-07 | 5.6701015e-08
9.4735466e-07 | -3.0201186e-12 |  | 9.4745872e-07 | 5.1770459e-08
9.5518404e-07 | -7.6755298e-13 |  | 9.5528896e-07 | 4.6615992e-08
9.6301342e-07 | -7.4998871e-13 |  | 9.631192e-07 | 4.2621777e-08
9.7084279e-07 | -1.0522863e-12 |  | 9.7094943e-07 | 3.9707753e-08
9.7867217e-07 | -4.4867818e-13 |  | 9.7877967e-07 | 3.7443934e-08
9.8650155e-07 | -6.7883609e-13 |  | 9.8660991e-07 | 3.5185575e-08
9.9433093e-07 | -8.2023031e-13 |  | 9.9444014e-07 | 3.3248469e-08
1.0021603e-06 | -6.7967107e-13 |  | 1.0022704e-06 | 3.163493e-08
1.0099897e-06 | -7.4877356e-13 |  | 1.0101006e-06 | 3.0456677e-08
1.0178191e-06 | -3.7575471e-13 |  | 1.0179309e-06 | 3.0137787e-08
1.0256484e-06 | -5.1808481e-13 |  | 1.0257611e-06 | 3.0900376e-08
1.0334778e-06 | -8.1605261e-13 |  | 1.0335913e-06 | 3.305796e-08
1.0413072e-06 | -3.7583075e-13 |  | 1.0414216e-06 | 3.5972862e-08
1.0491366e-06 | -4.4538803e-13 |  | 1.0492518e-06 | 4.0442868e-08
1.0569659e-06 | -4.601937e-13 |  | 1.057082e-06 | 4.8709306e-08
1.0647953e-06 | -1.3424103e-12 |  | 1.0649123e-06 | 5.6309934e-08
1.0726247e-06 | -4.5933528e-13 |  | 1.0727425e-06 | 6.2200761e-08
1.0804541e-06 | -1.1111644e-12 |  | 1.0805728e-06 | 6.7021031e-08
1.0882835e-06 | -5.2741874e-13 |  | 1.088403e-06 | 7.1063293e-08
1.0961128e-06 | -9.7787123e-13 |  | 1.0962332e-06 | 7.3496044e-08
1.1039422e-06 | -8.2792472e-13 |  | 1.1040635e-06 | 7.4727477e-08
1.1117716e-06 | -5.4937552e-12 |  | 1.1118937e-06 | 7.4346913e-08
1.119601e-06 | -7.0339655e-11 |  | 1.1197239e-06 | 7.2170826e-08
1.1274303e-06 | -9.1527466e-11 |  | 1.1275542e-06 | 6.9006976e-08
1.1352597e-06 | -5.5573451e-11 |  | 1.1353844e-06 | 6.4408128e-08
1.1430891e-06 | -2.7123372e-10 |  | 1.1432147e-06 | 5.9958745e-08
1.1509185e-06 | -1.4210383e-09 |  | 1.1510449e-06 | 5.4234666e-08
1.1587479e-06 | -3.6092664e-09 |  | 1.1588751e-06 | 4.7783261e-08
1.1665772e-06 | -4.3352783e-09 |  | 1.1667054e-06 | 4.1066851e-08
1.1744066e-06 | -5.0353104e-09 |  | 1.1745356e-06 | 3.5263404e-08
1.182236e-06 | -4.6563989e-09 |  | 1.1823658e-06 | 3.1333945e-08
1.1900654e-06 | -1.299088e-09 |  | 1.1901961e-06 | 2.8190316e-08
1.1978947e-06 | -2.4086272e-13 |  | 1.1980263e-06 | 2.6319819e-08
1.2057241e-06 | -7.2852102e-13 |  | 1.2058566e-06 | 2.5490426e-08
1.2135535e-06 | -3.7499435e-13 |  | 1.2136868e-06 | 2.674824e-08
1.2213829e-06 | -3.793284e-13 |  | 1.221517e-06 | 3.0782285e-08
1.2292122e-06 | -4.4090192e-13 |  | 1.2293473e-06 | 3.8740863e-08
1.2370416e-06 | -3.9970244e-13 |  | 1.2371775e-06 | 4.9319516e-08
1.244871e-06 | -7.2926077e-13 |  | 1.2450077e-06 | 5.7555427e-08
1.2527004e-06 | -4.6183167e-13 |  | 1.252838e-06 | 6.2470684e-08
1.2605298e-06 | -7.4406062e-13 |  | 1.2606682e-06 | 6.5559726e-08
1.2683591e-06 | -1.6647095e-12 |  | 1.2684985e-06 | 6.6874303e-08
1.2761885e-06 | -2.7983517e-12 |  | 1.2763287e-06 | 6.7145051e-08
1.2840179e-06 | -2.2657809e-12 |  | 1.2841589e-06 | 6.669472e-08
1.2918473e-06 | -3.3048722e-12 |  | 1.2919892e-06 | 6.5866321e-08
1.2996766e-06 | -3.6915555e-11 |  | 1.2998194e-06 | 6.5213644e-08
1.307506e-06 | -2.1337286e-10 |  | 1.3076496e-06 | 6.4310339e-08
1.3153354e-06 | -8.5642194e-10 |  | 1.3154799e-06 | 6.2771273e-08
1.3231648e-06 | -2.045138e-09 |  | 1.3233101e-06 | 6.0720096e-08
1.3309942e-06 | -1.9575844e-09 |  | 1.3311404e-06 | 5.8415354e-08
1.3388235e-06 | -2.3883901e-09 |  | 1.3389706e-06 | 5.5518959e-08
1.3466529e-06 | -4.1904515e-09 |  | 1.3468008e-06 | 5.2541508e-08
1.3544823e-06 | -4.6209362e-09 |  | 1.3546311e-06 | 4.9666323e-08
1.3623117e-06 | -4.9709576e-09 |  | 1.3624613e-06 | 4.6928215e-08
1.370141e-06 | -4.1103327e-09 |  | 1.3702915e-06 | 4.4565236e-08
1.3779704e-06 | -1.6895401e-09 |  | 1.3781218e-06 | 4.2128515e-08
1.3857998e-06 | -4.7816448e-12 |  | 1.385952e-06 | 3.9960464e-08
1.3936292e-06 | -6.5908109e-13 |  | 1.3937822e-06 | 3.8303476e-08
1.4014585e-06 | -6.7959503e-13 |  | 1.4016125e-06 | 3.6186931e-08
1.4092879e-06 | -6.8757879e-13 |  | 1.4094427e-06 | 3.4168046e-08
1.4171173e-06 | -7.4998871e-13 |  | 1.417273e-06 | 3.2162865e-08
1.4249467e-06 | -7.22414e-13 |  | 1.4251032e-06 | 3.0294596e-08
1.4327761e-06 | -5.7194305e-13 |  | 1.4329334e-06 | 2.8763253e-08
1.4406054e-06 | -9.184304e-13 |  | 1.4407637e-06 | 2.7733715e-08
1.4484348e-06 | -4.3664391e-13 |  | 1.4485939e-06 | 2.7629653e-08
1.4562642e-06 | -3.9278674e-13 |  | 1.4564241e-06 | 2.8178617e-08
1.4640936e-06 | -4.9768518e-13 |  | 1.4642544e-06 | 2.9368435e-08
1.4719229e-06 | -4.6381628e-13 |  | 1.4720846e-06 | 3.0616951e-08
1.4797523e-06 | -9.7365174e-13 |  | 1.4799149e-06 | 3.2788341e-08
1.4875817e-06 | -6.0039097e-13 |  | 1.4877451e-06 | 3.5238502e-08
1.4954111e-06 | -3.3676753e-12 |  | 1.4955753e-06 | 3.9425536e-08
1.5032405e-06 | -1.9898046e-11 |  | 1.5034056e-06 | 4.4101136e-08
1.5110698e-06 | -4.6357125e-11 |  | 1.5112358e-06 | 4.8330136e-08
1.5188992e-06 | -4.8695842e-12 |  | 1.519066e-06 | 5.1949976e-08
1.5267286e-06 | -5.0824536e-13 |  | 1.5268963e-06 | 5.4525286e-08
1.534558e-06 | -1.1535713e-12 |  | 1.5347265e-06 | 5.617482e-08
1.5423873e-06 | -4.7702946e-13 |  | 1.5425568e-06 | 5.6594698e-08
1.5502167e-06 | -9.7252825e-13 |  | 1.550387e-06 | 5.6121987e-08
1.5580461e-06 | -2.3424664e-12 |  | 1.5582172e-06 | 5.4590273e-08
1.5658755e-06 | -2.369787e-11 |  | 1.5660475e-06 | 5.2061669e-08
1.5737049e-06 | -9.4329385e-11 |  | 1.5738777e-06 | 4.8364195e-08
1.5815342e-06 | -1.2417474e-10 |  | 1.5817079e-06 | 4.3865836e-08
1.5893636e-06 | -1.5033056e-11 |  | 1.5895382e-06 | 4.0137841e-08
1.597193e-06 | -4.8409382e-13 |  | 1.5973684e-06 | 3.8491266e-08
1.6050224e-06 | -6.9138058e-13 |  | 1.6051987e-06 | 3.9328965e-08
1.6128517e-06 | -6.8639575e-13 |  | 1.6130289e-06 | 4.1459276e-08
1.6206811e-06 | -4.3939741e-13 |  | 1.6208591e-06 | 4.4232253e-08
1.6285105e-06 | -6.8477555e-13 |  | 1.6286894e-06 | 4.8699191e-08
1.6363399e-06 | -4.9464703e-13 |  | 1.6365196e-06 | 5.2672353e-08
1.6441692e-06 | -9.4601449e-13 |  | 1.6443498e-06 | 5.537557e-08
1.6519986e-06 | -5.9752648e-13 |  | 1.6521801e-06 | 5.7081371e-08
1.659828e-06 | -1.481307e-12 |  | 1.6600103e-06 | 5.8511954e-08
1.6676574e-06 | -2.1485969e-12 |  | 1.6678406e-06 | 5.9504393e-08
1.6754868e-06 | -1.2012656e-12 |  | 1.6756708e-06 | 6.0477263e-08
1.6833161e-06 | -7.9376985e-13 |  | 1.683501e-06 | 6.1325062e-08
1.6911455e-06 | -6.9305337e-13 |  | 1.6913313e-06 | 6.1889554e-08
1.6989749e-06 | -6.7748464e-13 |  | 1.6991615e-06 | 6.189703e-08
1.7068043e-06 | -7.1879922e-13 |  | 1.7069917e-06 | 6.1259416e-08
1.7146336e-06 | -2.7449807e-12 |  | 1.714822e-06 | 5.9843236e-08
1.722463e-06 | -5.0862287e-12 |  | 1.7226522e-06 | 5.7205766e-08
1.7302924e-06 | -4.2153293e-12 |  | 1.7304825e-06 | 5.3786653e-08
1.7381218e-06 | -2.889958e-12 |  | 1.7383127e-06 | 5.011477e-08
1.7459512e-06 | -2.5385118e-12 |  | 1.7461429e-06 | 4.6040503e-08
1.7537805e-06 | -2.6357672e-12 |  | 1.7539732e-06 | 4.2819564e-08
1.7616099e-06 | -1.6380171e-12 |  | 1.7618034e-06 | 4.051202e-08
1.7694393e-06 | -7.0015184e-13 |  | 1.7696336e-06 | 3.9162399e-08
1.7772687e-06 | -6.1646735e-13 |  | 1.7774639e-06 | 3.8350081e-08
1.785098e-06 | -8.8249815e-13 |  | 1.7852941e-06 | 3.7908036e-08
1.7929274e-06 | -4.8491116e-13 |  | 1.7931244e-06 | 3.729619e-08
1.8007568e-06 | -4.5802974e-13 |  | 1.8009546e-06 | 3.666109e-08
1.8085862e-06 | -6.8188264e-13 |  | 1.8087848e-06 | 3.6099256e-08
1.8164155e-06 | -5.6702474e-13 |  | 1.8166151e-06 | 3.6335663e-08
1.8242449e-06 | -8.4535145e-13 |  | 1.8244453e-06 | 3.763246e-08
1.8320743e-06 | -4.4507451e-13 |  | 1.8322755e-06 | 3.901725e-08
1.8399037e-06 | -6.9594273e-13 |  | 1.8401058e-06 | 3.9830994e-08
1.8477331e-06 | -6.4559294e-13 |  | 1.847936e-06 | 4.0353773e-08
1.8555624e-06 | -4.6536102e-13 |  | 1.8557663e-06 | 4.0710743e-08
1.8633918e-06 | -8.3877115e-13 |  | 1.8635965e-06 | 4.1042617e-08
1.8712212e-06 | -5.3869096e-13 |  | 1.8714267e-06 | 4.1459129e-08
1.8790506e-06 | -8.3250437e-13 |  | 1.879257e-06 | 4.2404978e-08
1.8868799e-06 | -3.6484646e-13 |  | 1.8870872e-06 | 4.3428427e-08
1.8947093e-06 | -9.7924499e-13 |  | 1.8949174e-06 | 4.4274264e-08
1.9025387e-06 | -7.3242443e-13 |  | 1.9027477e-06 | 4.5277348e-08
1.9103681e-06 | -6.9731138e-13 |  | 1.9105779e-06 | 4.6309858e-08
1.9181975e-06 | -7.3212029e-13 |  | 1.9184082e-06 | 4.7823004e-08
1.9260268e-06 | -7.5757155e-13 |  | 1.9262384e-06 | 5.0437116e-08
1.9338562e-06 | -8.4509918e-13 |  | 1.9340686e-06 | 5.2819914e-08
1.9416856e-06 | -4.270634e-13 |  | 1.9418989e-06 | 5.4287483e-08
1.949515e-06 | -3.9347106e-13 |  | 1.9497291e-06 | 5.5093452e-08
1.9573443e-06 | -4.2675925e-13 |  | 1.9575593e-06 | 5.632062e-08
1.9651737e-06 | -4.5626102e-13 |  | 1.9653896e-06 | 5.7623321e-08
1.9730031e-06 | -6.1660326e-13 |  | 1.9732198e-06 | 5.8134462e-08
1.9808325e-06 | -5.2797075e-13 |  | 1.9810501e-06 | 5.7969199e-08
1.9886619e-06 | -5.835072e-13 |  | 1.9888803e-06 | 5.7509781e-08
1.9964912e-06 | -1.4078735e-13 |  | 1.9967105e-06 | 5.7617467e-08