## Sheet1
M-Plane | Total E (Ry) | N | Ga | O | mu_Ga (Ry) | mu_GaN (Ry) | mu_Ga2O3 (Ry) | G_rich (eV) | N_rich (eV) | 0.5*mu_N2 (Ry) | Formation energy (meV/A2) | Formation energy (meV/A2) | Resource Metadata: Experiment |  | DFT Calculation
Clean | -9494.907 | 0 | 0 | 0 | -177.9153 | -197.8413 | -451.7866 |  |  | -19.85196047 |  |  | Data tool associated with this file | multi-spectra | Calculation | Surface formation free energy
100% surface oxygen | -9567.405 | -6 | 0 | 6 | -177.9153 | -197.8413 | -451.7866 | -1.923645 | 0.0876981 | -19.85196047 | -19.36492 | 0.8828378 | data_source | Modeling data | Code | Quantum Espresso
Mixed oxygen | -9567.495 | -6 | 0 | 6 | -177.9153 | -197.8413 | -451.7866 | -3.146632 | -1.135289 | -19.85196047 | -31.67647 | -11.42871 | lab_environment | N/A | Pseudopotentials | Ultrasoft
100% subsurface oxygen | -9567.118 | -6 | 0 | 6 | -177.9153 | -197.8413 | -451.7866 | 1.969505 | 3.980849 | -19.85196047 | 19.82658 | 40.07434 | measurement | N/A | Basis set | Planewave
[13 empty] | measurement_type | DFT Calculation | Kinetic energy cutoff | 30Ry
[13 empty] | Measurement Type Other: |  | Exchange-Correlation Functional | PBE
[13 empty] | Resource comments: | Density Functional Theory (DFT) calculated formation free energy of m-plane of GaN surface with different oxygen configurations | K-point mesh | 5x5x1
[15 empty] | Model systems | 1010 m-plane GaN surfaces
[15 empty] | Thickness of the simulated systems | 7-8 bilayers
[15 empty] | Lateral dimensions of the simulated systems | 9.57 x 10.38 (Angstrom)