## Fig.2
|  | pristine |  |  | Resource Metadata: Experiment |  | AFM Measurement |  | Sample:Material
Current |  |  | Topography |  | Data tool associated with this file | multi-spectra | Illumination? | Yes | First (Top)_Light_Absorber_Material | Si
x-axis(m) | Current (A) |  | x-axis(m) | height (m) | data_source | LBL PEC Stand 1 | Front or Back | Front | Thickness (um) | 350
0 | -7.4998871e-13 |  | 0 | 4.6970412e-08 | lab_environment | Indoor | Light_source_spectrum | white light | Band_gap (eV) | 1.1
7.8189797e-09 | -7.4998871e-13 |  | 7.8341118e-09 | 4.6831799e-08 | measurement | Biased | Scan rate (Hz) | 1 | Resistivity (Ohm) | 0.1
1.5637959e-08 | -7.4998871e-13 |  | 1.5668224e-08 | 4.7543113e-08 | measurement_type | photoconductive atomic force microscopy (pc-AFM) | Scan size (µm2) | 2×2 | Doping_type_(n or p) | p+/p/n+
2.3456939e-08 | -9.7659554e-13 |  | 2.3502335e-08 | 4.9421627e-08 | Measurement Type Other: | N/A | Samples/Line | 256 | Dopant
3.1275919e-08 | -1.445395e-12 |  | 3.1336447e-08 | 5.1444786e-08 | Resource comments: | Characterizing the topography and measuring corresponding photocurrent via photoconductive atomic force microscopy (PC-AFM) measurement of Si/GaN photocathode samples before (as-received, AR) and after 10 hrs CA testing (modified surface, MS) using a commercial AFM system (Bruker Dimension Icon). PeakForce TUNA mode was used to acquire the morphology and current simultaneously. A PtIr conductive probe with spring constant of 2.8 Nm-1 was used for the scanning. A white light source was used to illuminate the surface during the acquisition. Line scan extracting the topography and photocurrent from a as-received Si/GaN sample. The topography mapping is 2 × 2 µm2. The sample bias was 0.4V and this photoconductive AFM measurement was performed under white light front illumination with an angle. | Probe | Antimony doped Si, coated with PtIr | Dopant_density
3.9094899e-08 | -1.4272527e-12 |  | 3.9170559e-08 | 5.2634484e-08 |  |  | conductivity (Ωcm) | 0.01-0.025
4.6913878e-08 | -1.0519473e-12 |  | 4.7004671e-08 | 5.3111594e-08 |  |  | Spring constant (N/m) | 2.8
5.4732858e-08 | -7.4362811e-13 |  | 5.4838782e-08 | 5.3202223e-08 |  |  | Bias | Yes
6.2551838e-08 | -7.0682124e-13 |  | 6.2672894e-08 | 5.2883096e-08 |  |  | Voltage (V) | -0.4
7.0370818e-08 | -5.2151574e-13 |  | 7.0507006e-08 | 5.2286352e-08
7.8189797e-08 | -6.0377834e-13 |  | 7.8341118e-08 | 5.1756129e-08
8.6008777e-08 | -6.8263674e-13 |  | 8.617523e-08 | 5.1160365e-08
9.3827757e-08 | -9.3659303e-13 |  | 9.4009341e-08 | 5.0374357e-08
1.0164674e-07 | -7.3308379e-13 |  | 1.0184345e-07 | 4.9568481e-08
1.0946572e-07 | -5.8001499e-13 |  | 1.0967756e-07 | 4.8782521e-08
1.172847e-07 | -8.4289675e-13 |  | 1.1751168e-07 | 4.8087847e-08
1.2510368e-07 | -6.0421051e-13 |  | 1.2534579e-07 | 4.7303798e-08
1.3292266e-07 | -7.6901606e-13 |  | 1.331799e-07 | 4.6411645e-08
1.4074164e-07 | -9.4674591e-13 |  | 1.4101401e-07 | 4.5589687e-08
1.4856062e-07 | -5.7749337e-13 |  | 1.4884812e-07 | 4.4808806e-08
1.5637959e-07 | -4.4316927e-13 |  | 1.5668224e-07 | 4.3761653e-08
1.6419857e-07 | -4.8523948e-13 |  | 1.6451635e-07 | 4.2374722e-08
1.7201755e-07 | -8.1355644e-13 |  | 1.7235046e-07 | 4.0800462e-08
1.7983653e-07 | -7.8191065e-13 |  | 1.8018457e-07 | 3.9188608e-08
1.8765551e-07 | -8.728819e-13 |  | 1.8801868e-07 | 3.7900583e-08
1.9547449e-07 | -8.499207e-13 |  | 1.9585279e-07 | 3.6880605e-08
2.0329347e-07 | -7.4998871e-13 |  | 2.0368691e-07 | 3.6840337e-08
2.1111245e-07 | -8.4643014e-13 |  | 2.1152102e-07 | 3.7113541e-08
2.1893143e-07 | -5.7354084e-13 |  | 2.1935513e-07 | 3.722972e-08
2.2675041e-07 | -7.7538336e-13 |  | 2.2718924e-07 | 3.7623104e-08
2.3456939e-07 | -1.0147379e-12 |  | 2.3502335e-07 | 3.9123655e-08
2.4238837e-07 | -7.5164918e-13 |  | 2.4285747e-07 | 4.1558568e-08
2.5020735e-07 | -6.6257027e-12 |  | 2.5069158e-07 | 4.6346032e-08
2.5802633e-07 | -1.4476785e-11 |  | 2.5852569e-07 | 5.136884e-08
2.6584531e-07 | -2.8031047e-11 |  | 2.663598e-07 | 5.6085762e-08
2.7366429e-07 | -5.8062762e-11 |  | 2.7419391e-07 | 5.9452191e-08
2.8148327e-07 | -7.455508e-11 |  | 2.8202802e-07 | 6.1359705e-08
2.8930225e-07 | -5.6107229e-11 |  | 2.8986214e-07 | 6.2300018e-08
2.9712123e-07 | -3.3715168e-11 |  | 2.9769625e-07 | 6.2976465e-08
3.0494021e-07 | -1.1553165e-11 |  | 3.0553036e-07 | 6.2997429e-08
3.1275919e-07 | -2.6126333e-12 |  | 3.1336447e-07 | 6.2233412e-08
3.2057817e-07 | -1.9861796e-12 |  | 3.2119858e-07 | 6.0895063e-08
3.2839715e-07 | -1.0385859e-12 |  | 3.2903269e-07 | 5.9388768e-08
3.3621613e-07 | -7.4998871e-13 |  | 3.3686681e-07 | 5.7422325e-08
3.4403511e-07 | -6.7961928e-13 |  | 3.4470092e-07 | 5.5318918e-08
3.5185409e-07 | -7.1020445e-13 |  | 3.5253503e-07 | 5.3317673e-08
3.5967307e-07 | -1.0605218e-12 |  | 3.6036914e-07 | 5.1586671e-08
3.6749205e-07 | -8.5364885e-13 |  | 3.6820325e-07 | 4.9585413e-08
3.7531103e-07 | -4.6987589e-13 |  | 3.7603737e-07 | 4.7281601e-08
3.8313001e-07 | -6.1590825e-13 |  | 3.8387148e-07 | 4.487413e-08
3.9094899e-07 | -5.7968185e-13 |  | 3.9170559e-07 | 4.2902953e-08
3.9876797e-07 | -7.2677542e-13 |  | 3.995397e-07 | 4.0906749e-08
4.0658695e-07 | -5.4728593e-13 |  | 4.0737381e-07 | 3.877719e-08
4.1440593e-07 | -7.1692559e-13 |  | 4.1520792e-07 | 3.6274636e-08
4.2222491e-07 | -7.3330762e-13 |  | 4.2304204e-07 | 3.4543369e-08
4.3004389e-07 | -4.683388e-13 |  | 4.3087615e-07 | 3.3445016e-08
4.3786287e-07 | -6.1808541e-13 |  | 4.3871026e-07 | 3.3272285e-08
4.4568185e-07 | -6.7843059e-13 |  | 4.4654437e-07 | 3.3622218e-08
4.5350083e-07 | -8.8345669e-13 |  | 4.5437848e-07 | 3.4204571e-08
4.6131981e-07 | -6.7017168e-13 |  | 4.622126e-07 | 3.4825034e-08
4.6913878e-07 | -4.1340704e-13 |  | 4.7004671e-07 | 3.5601204e-08
4.7695776e-07 | -5.4771665e-13 |  | 4.7788082e-07 | 3.6783543e-08
4.8477674e-07 | -7.117589e-13 |  | 4.8571493e-07 | 3.7788305e-08
4.9259572e-07 | -7.4998871e-13 |  | 4.9354904e-07 | 3.8891253e-08
5.004147e-07 | -5.0440946e-13 |  | 5.0138315e-07 | 3.9813611e-08
5.0823368e-07 | -7.9448526e-13 |  | 5.0921727e-07 | 4.0907011e-08
5.1605266e-07 | -5.9471643e-13 |  | 5.1705138e-07 | 4.2047471e-08
5.2387164e-07 | -3.7499435e-13 |  | 5.2488549e-07 | 4.3188946e-08
5.3169062e-07 | -5.4925375e-13 |  | 5.327196e-07 | 4.4539751e-08
5.395096e-07 | -4.6526461e-13 |  | 5.4055371e-07 | 4.5713611e-08
5.4732858e-07 | -6.2243974e-13 |  | 5.4838782e-07 | 4.6745859e-08
5.5514756e-07 | -6.7715045e-13 |  | 5.5622194e-07 | 4.8844182e-08
5.6296654e-07 | -6.1046524e-13 |  | 5.6405605e-07 | 5.2718697e-08
5.7078552e-07 | -6.9782078e-13 |  | 5.7189016e-07 | 5.7207323e-08
5.786045e-07 | -2.1252522e-12 |  | 5.7972427e-07 | 6.3772182e-08
5.8642348e-07 | -2.3257226e-12 |  | 5.8755838e-07 | 7.0167529e-08
5.9424246e-07 | -1.3696706e-12 |  | 5.953925e-07 | 7.404385e-08
6.0206144e-07 | -8.3850228e-13 |  | 6.0322661e-07 | 7.6189805e-08
6.0988042e-07 | -5.0005514e-13 |  | 6.1106072e-07 | 7.6228325e-08
6.176994e-07 | -6.2523895e-13 |  | 6.1889483e-07 | 7.618891e-08
6.2551838e-07 | -8.5322192e-13 |  | 6.2672894e-07 | 7.7769019e-08
6.3333736e-07 | -3.7315082e-13 |  | 6.3456305e-07 | 8.1531937e-08
6.4115634e-07 | -6.1260044e-13 |  | 6.4239717e-07 | 8.5525161e-08
6.4897532e-07 | -8.8991597e-13 |  | 6.5023128e-07 | 8.899859e-08
6.567943e-07 | -9.4880092e-13 |  | 6.5806539e-07 | 9.1834399e-08
6.6461328e-07 | -8.2224217e-13 |  | 6.658995e-07 | 9.3353764e-08
6.7243226e-07 | -4.9756695e-13 |  | 6.7373361e-07 | 9.3852128e-08
6.8025124e-07 | -8.8045991e-13 |  | 6.8156772e-07 | 9.3329864e-08
6.8807022e-07 | -6.9328817e-13 |  | 6.8940184e-07 | 9.188539e-08
6.958892e-07 | -7.385943e-13 |  | 6.9723595e-07 | 8.941519e-08
7.0370818e-07 | -5.319924e-13 |  | 7.0507006e-07 | 8.5628077e-08
7.1152716e-07 | -4.4966137e-13 |  | 7.1290417e-07 | 7.9677043e-08
7.1934614e-07 | -4.1048102e-13 |  | 7.2073828e-07 | 7.2163355e-08
7.2716512e-07 | -2.7009523e-13 |  | 7.285724e-07 | 6.2995207e-08
7.349841e-07 | -6.5536879e-13 |  | 7.3640651e-07 | 5.2391216e-08
7.4280308e-07 | -6.0501287e-13 |  | 7.4424062e-07 | 4.3946917e-08
7.5062206e-07 | -5.6036369e-13 |  | 7.5207473e-07 | 3.9051961e-08
7.5844104e-07 | -8.8152367e-13 |  | 7.5990884e-07 | 3.4496172e-08
7.6626002e-07 | -8.33891e-13 |  | 7.6774295e-07 | 3.0303594e-08
7.74079e-07 | -8.2538723e-13 |  | 7.7557707e-07 | 2.7274456e-08
7.8189797e-07 | -7.092539e-13 |  | 7.8341118e-07 | 2.5939793e-08
7.8971695e-07 | -6.8498209e-13 |  | 7.9124529e-07 | 2.5921145e-08
7.9753593e-07 | -7.3610933e-13 |  | 7.990794e-07 | 2.7858739e-08
8.0535491e-07 | -1.5231162e-12 |  | 8.0691351e-07 | 3.1851146e-08
8.1317389e-07 | -1.3589314e-12 |  | 8.1474763e-07 | 3.4486996e-08
8.2099287e-07 | -6.8426783e-13 |  | 8.2258174e-07 | 3.5932825e-08
8.2881185e-07 | -8.5044673e-13 |  | 8.3041585e-07 | 3.6096028e-08
8.3663083e-07 | -5.7296149e-13 |  | 8.3824996e-07 | 3.5394753e-08
8.4444981e-07 | -6.3425862e-13 |  | 8.4608407e-07 | 3.3553221e-08
8.5226879e-07 | -4.9041342e-13 |  | 8.5391818e-07 | 3.1149866e-08
8.6008777e-07 | -4.513987e-13 |  | 8.617523e-07 | 2.8538249e-08
8.6790675e-07 | -8.5264258e-13 |  | 8.6958641e-07 | 2.7325836e-08
8.7572573e-07 | -5.7030845e-13 |  | 8.7742052e-07 | 2.7108322e-08
8.8354471e-07 | -8.9663312e-13 |  | 8.8525463e-07 | 2.6753236e-08
8.9136369e-07 | -7.8708256e-13 |  | 8.9308874e-07 | 2.5898642e-08
8.9918267e-07 | -4.5516369e-13 |  | 9.0092285e-07 | 2.440424e-08
9.0700165e-07 | -5.5979383e-13 |  | 9.0875697e-07 | 2.2759971e-08
9.1482063e-07 | -5.3176894e-13 |  | 9.1659108e-07 | 2.0857688e-08
9.2263961e-07 | -7.7858092e-13 |  | 9.2442519e-07 | 1.9203306e-08
9.3045859e-07 | -6.1080364e-13 |  | 9.322593e-07 | 1.7743287e-08
9.3827757e-07 | -1.1195917e-12 |  | 9.4009341e-07 | 1.6475544e-08
9.4609655e-07 | -8.6311716e-13 |  | 9.4792753e-07 | 1.5657475e-08
9.5391553e-07 | -7.1724519e-13 |  | 9.5576164e-07 | 1.4720744e-08
9.6173451e-07 | -7.4998871e-13 |  | 9.6359575e-07 | 1.3536419e-08
9.6955349e-07 | -2.9919191e-13 |  | 9.7142986e-07 | 1.2031163e-08
9.7737247e-07 | -5.6157252e-13 |  | 9.7926397e-07 | 1.1102264e-08
9.8519145e-07 | -4.8512603e-13 |  | 9.8709808e-07 | 1.145975e-08
9.9301043e-07 | -7.1812685e-13 |  | 9.949322e-07 | 1.3431232e-08
1.0008294e-06 | -7.821836e-13 |  | 1.0027663e-06 | 1.6755126e-08
1.0086484e-06 | -5.6233463e-13 |  | 1.0106004e-06 | 1.9112231e-08
1.0164674e-06 | -6.7311314e-13 |  | 1.0184345e-06 | 2.0372169e-08
1.0242863e-06 | -6.7166416e-13 |  | 1.0262686e-06 | 2.0940454e-08
1.0321053e-06 | -9.0647241e-13 |  | 1.0341028e-06 | 2.2149537e-08
1.0399243e-06 | -8.2620552e-13 |  | 1.0419369e-06 | 2.4511335e-08
1.0477433e-06 | -6.3983556e-13 |  | 1.049771e-06 | 2.7447905e-08
1.0555623e-06 | -7.0576589e-13 |  | 1.0576051e-06 | 3.0262132e-08
1.0633812e-06 | -7.4998871e-13 |  | 1.0654392e-06 | 3.3333881e-08
1.0712002e-06 | -8.2886188e-13 |  | 1.0732733e-06 | 3.5825645e-08
1.0790192e-06 | -7.023046e-13 |  | 1.0811074e-06 | 3.7477961e-08
1.0868382e-06 | -9.0864957e-13 |  | 1.0889415e-06 | 3.8585927e-08
1.0946572e-06 | -5.5545141e-13 |  | 1.0967756e-06 | 3.8212258e-08
1.1024761e-06 | -3.7499435e-13 |  | 1.1046098e-06 | 3.6957345e-08
1.1102951e-06 | -7.5601173e-13 |  | 1.1124439e-06 | 4.0407002e-08
1.1181141e-06 | -9.5202996e-13 |  | 1.120278e-06 | 4.6397241e-08
1.1259331e-06 | -9.7047895e-13 |  | 1.1281121e-06 | 5.0961852e-08
1.1337521e-06 | -5.4049747e-13 |  | 1.1359462e-06 | 5.4044058e-08
1.141571e-06 | -6.460775e-13 |  | 1.1437803e-06 | 5.5729091e-08
1.14939e-06 | -7.4998871e-13 |  | 1.1516144e-06 | 5.7637181e-08
1.157209e-06 | -5.5816251e-13 |  | 1.1594485e-06 | 6.0261469e-08
1.165028e-06 | -8.6933104e-13 |  | 1.1672827e-06 | 6.2721048e-08
1.172847e-06 | -1.0147379e-12 |  | 1.1751168e-06 | 6.4312787e-08
1.1806659e-06 | -3.1800474e-12 |  | 1.1829509e-06 | 6.5620724e-08
1.1884849e-06 | -3.7996754e-12 |  | 1.190785e-06 | 6.6195362e-08
1.1963039e-06 | -2.5217825e-12 |  | 1.1986191e-06 | 6.6580493e-08
1.2041229e-06 | -1.4295092e-12 |  | 1.2064532e-06 | 6.6007126e-08
1.2119419e-06 | -9.1708684e-13 |  | 1.2142873e-06 | 6.4640844e-08
1.2197608e-06 | -8.4833672e-13 |  | 1.2221214e-06 | 6.2987692e-08
1.2275798e-06 | -5.0502749e-13 |  | 1.2299555e-06 | 6.0782127e-08
1.2353988e-06 | -5.690164e-13 |  | 1.2377897e-06 | 5.8221365e-08
1.2432178e-06 | -7.206284e-13 |  | 1.2456238e-06 | 5.4966075e-08
1.2510368e-06 | -6.6901246e-13 |  | 1.2534579e-06 | 5.1245197e-08
1.2588557e-06 | -9.9655977e-13 |  | 1.261292e-06 | 4.6946577e-08
1.2666747e-06 | -5.7286402e-13 |  | 1.2691261e-06 | 4.2335889e-08
1.2744937e-06 | -6.513649e-13 |  | 1.2769602e-06 | 3.9311348e-08
1.2823127e-06 | -4.7330714e-13 |  | 1.2847943e-06 | 3.8824613e-08
1.2901317e-06 | -5.705535e-13 |  | 1.2926284e-06 | 4.1291419e-08
1.2979506e-06 | -4.4396486e-13 |  | 1.3004626e-06 | 4.9103779e-08
1.3057696e-06 | -1.7899604e-13 |  | 1.3082967e-06 | 5.923999e-08
1.3135886e-06 | -5.8438868e-13 |  | 1.3161308e-06 | 6.7181293e-08
1.3214076e-06 | -4.7175203e-13 |  | 1.3239649e-06 | 7.3536275e-08
1.3292266e-06 | -7.3543269e-13 |  | 1.331799e-06 | 7.8898635e-08
1.3370455e-06 | -6.6335717e-13 |  | 1.3396331e-06 | 8.2621282e-08
1.3448645e-06 | -4.3133758e-13 |  | 1.3474672e-06 | 8.4619639e-08
1.3526835e-06 | -7.6962601e-13 |  | 1.3553013e-06 | 8.5132186e-08
1.3605025e-06 | -5.09422e-13 |  | 1.3631354e-06 | 8.5325644e-08
1.3683215e-06 | -9.352e-13 |  | 1.3709696e-06 | 8.4822331e-08
1.3761404e-06 | -6.4659464e-13 |  | 1.3788037e-06 | 8.3785678e-08
1.3839594e-06 | -9.6415851e-13 |  | 1.3866378e-06 | 8.2879362e-08
1.3917784e-06 | -1.0423609e-12 |  | 1.3944719e-06 | 8.1657357e-08
1.3995974e-06 | -5.3475769e-13 |  | 1.402306e-06 | 7.9836055e-08
1.4074164e-06 | -6.5665229e-13 |  | 1.4101401e-06 | 7.7561347e-08
1.4152353e-06 | -7.4998871e-13 |  | 1.4179742e-06 | 7.4085009e-08
1.4230543e-06 | -9.492808e-13 |  | 1.4258083e-06 | 6.9550487e-08
1.4308733e-06 | -5.3263526e-13 |  | 1.4336425e-06 | 6.3716812e-08
1.4386923e-06 | -3.7499435e-13 |  | 1.4414766e-06 | 5.6300651e-08
1.4465113e-06 | -6.5820741e-13 |  | 1.4493107e-06 | 4.7876755e-08
1.4543302e-06 | -3.4964785e-13 |  | 1.4571448e-06 | 3.9094375e-08
1.4621492e-06 | -8.2166029e-13 |  | 1.4649789e-06 | 3.1639203e-08
1.4699682e-06 | -5.2998222e-13 |  | 1.472813e-06 | 2.7749619e-08
1.4777872e-06 | -4.5862231e-13 |  | 1.4806471e-06 | 2.5625264e-08
1.4856062e-06 | -8.8733702e-13 |  | 1.4884812e-06 | 2.4376477e-08
1.4934251e-06 | -5.2839039e-13 |  | 1.4963154e-06 | 2.3857286e-08
1.5012441e-06 | -6.6038457e-13 |  | 1.5041495e-06 | 2.4142513e-08
1.5090631e-06 | -4.6428747e-13 |  | 1.5119836e-06 | 2.5040373e-08
1.5168821e-06 | -7.4509177e-13 |  | 1.5198177e-06 | 2.6656924e-08
1.5247011e-06 | -8.9402735e-13 |  | 1.5276518e-06 | 3.0390224e-08
1.53252e-06 | -7.0212654e-13 |  | 1.5354859e-06 | 3.6720107e-08
1.540339e-06 | -7.2410305e-13 |  | 1.54332e-06 | 4.3139685e-08
1.548158e-06 | -4.6273235e-13 |  | 1.5511541e-06 | 4.825727e-08
1.555977e-06 | -8.3164641e-13 |  | 1.5589882e-06 | 5.2376132e-08
1.5637959e-06 | -5.9796677e-13 |  | 1.5668224e-06 | 5.5923829e-08
1.5716149e-06 | -5.6996469e-13 |  | 1.5746565e-06 | 5.8827601e-08
1.5794339e-06 | -9.1803553e-13 |  | 1.5824906e-06 | 6.0795016e-08
1.5872529e-06 | -8.1083456e-13 |  | 1.5903247e-06 | 6.2654081e-08
1.5950719e-06 | -1.1582346e-12 |  | 1.5981588e-06 | 6.4356447e-08
1.6028908e-06 | -5.8136856e-13 |  | 1.6059929e-06 | 6.6031781e-08
1.6107098e-06 | -6.647389e-13 |  | 1.613827e-06 | 6.7010318e-08
1.6185288e-06 | -4.5993314e-13 |  | 1.6216611e-06 | 6.7782799e-08
1.6263478e-06 | -2.5535834e-13 |  | 1.6294953e-06 | 6.8380287e-08
1.6341668e-06 | -4.2571113e-13 |  | 1.6373294e-06 | 6.9051477e-08
1.6419857e-06 | -6.0513179e-13 |  | 1.6451635e-06 | 6.9461675e-08
1.6498047e-06 | -1.0166828e-12 |  | 1.6529976e-06 | 6.9211265e-08
1.6576237e-06 | -6.2749274e-13 |  | 1.6608317e-06 | 6.844757e-08
1.6654427e-06 | -3.99417e-13 |  | 1.6686658e-06 | 6.7260568e-08
1.6732617e-06 | -7.5314099e-13 |  | 1.6764999e-06 | 6.5760744e-08
1.6810806e-06 | -5.6769008e-13 |  | 1.684334e-06 | 6.3563596e-08
1.6888996e-06 | -4.8523948e-13 |  | 1.6921681e-06 | 6.1248594e-08
1.6967186e-06 | -3.9905125e-13 |  | 1.7000023e-06 | 5.8609308e-08
1.7045376e-06 | -6.6847117e-13 |  | 1.7078364e-06 | 5.5391119e-08
1.7123566e-06 | -6.636176e-13 |  | 1.7156705e-06 | 5.1396083e-08
1.7201755e-06 | -6.0503235e-13 |  | 1.7235046e-06 | 4.6590665e-08
1.7279945e-06 | -1.0111964e-12 |  | 1.7313387e-06 | 4.1092007e-08
1.7358135e-06 | -6.2218666e-13 |  | 1.7391728e-06 | 3.5566324e-08
1.7436325e-06 | -6.9353455e-13 |  | 1.7470069e-06 | 3.0572858e-08
1.7514515e-06 | -6.6316041e-13 |  | 1.754841e-06 | 2.7168255e-08
1.7592704e-06 | -6.3974359e-13 |  | 1.7626752e-06 | 2.4931617e-08
1.7670894e-06 | -6.3974359e-13 |  | 1.7705093e-06 | 2.3796082e-08
1.7749084e-06 | -4.3057017e-13 |  | 1.7783434e-06 | 2.3491778e-08
1.7827274e-06 | -6.7158141e-13 |  | 1.7861775e-06 | 2.4263372e-08
1.7905464e-06 | -6.6270322e-13 |  | 1.7940116e-06 | 2.7096229e-08
1.7983653e-06 | -8.1449743e-13 |  | 1.8018457e-06 | 3.2995959e-08
1.8061843e-06 | -4.7524535e-13 |  | 1.8096798e-06 | 3.9129972e-08
1.8140033e-06 | -4.6255415e-13 |  | 1.8175139e-06 | 4.3426173e-08
1.8218223e-06 | -9.0622133e-13 |  | 1.825348e-06 | 4.5760872e-08
1.8296413e-06 | -5.0557424e-13 |  | 1.8331822e-06 | 4.7208128e-08
1.8374602e-06 | -8.8468867e-13 |  | 1.8410163e-06 | 4.7893213e-08
1.8452792e-06 | -5.9243857e-13 |  | 1.8488504e-06 | 4.8264233e-08
1.8530982e-06 | -6.9660875e-13 |  | 1.8566845e-06 | 4.8804379e-08
1.8609172e-06 | -6.6188028e-13 |  | 1.8645186e-06 | 4.9136201e-08
1.8687362e-06 | -6.3974359e-13 |  | 1.8723527e-06 | 4.9452974e-08
1.8765551e-06 | -9.4006292e-13 |  | 1.8801868e-06 | 5.0025908e-08
1.8843741e-06 | -5.0185998e-13 |  | 1.8880209e-06 | 5.0276817e-08
1.8921931e-06 | -5.5194272e-13 |  | 1.8958551e-06 | 5.0284684e-08
1.9000121e-06 | -4.1835336e-13 |  | 1.9036892e-06 | 4.9978173e-08
1.9078311e-06 | -4.6365141e-13 |  | 1.9115233e-06 | 4.9042407e-08
1.91565e-06 | -6.0961693e-13 |  | 1.9193574e-06 | 4.8101872e-08
1.923469e-06 | -8.5308912e-13 |  | 1.9271915e-06 | 4.7443741e-08
1.931288e-06 | -1.2959207e-12 |  | 1.9350256e-06 | 4.6748512e-08
1.939107e-06 | -7.8411726e-13 |  | 1.9428597e-06 | 4.5878108e-08
1.946926e-06 | -8.1797208e-13 |  | 1.9506938e-06 | 4.4792763e-08
1.9547449e-06 | -7.7102814e-13 |  | 1.9585279e-06 | 4.3215632e-08
1.9625639e-06 | -6.6069158e-13 |  | 1.9663621e-06 | 4.1423691e-08
1.9703829e-06 | -8.1852071e-13 |  | 1.9741962e-06 | 3.9393968e-08
1.9782019e-06 | -4.663912e-13 |  | 1.9820303e-06 | 3.6971471e-08
1.9860209e-06 | -6.7966801e-13 |  | 1.9898644e-06 | 3.5079795e-08
1.9938398e-06 | -4.4500403e-13 |  | 1.9976985e-06 | 3.5107989e-08