## Sheet1
Ewe/V | S#1-CA0h | Ewe/V | S#1-CA0h-Pt-5m | Ewe/V | S#1-CA0h-Pt-10m | Ewe/V | S#1-CA0h-Pt-15m | Ewe/V | S#1-CA0h-Pt-20m | Ewe/V | S#1-CA0h-Pt-25m | Resource Metadata: Experiment |  | Measurement |  | Sample:Material
0.64663616 | 0 | 0.99839064 | 0 | 1.0410293 | 0 | 1.06993285 | 0 | 1.10466334 | 0 | 1.12044325 | 0 | Authors | Guosong Zeng, Tuan Anh Pham, Srinivas Vanka, Guiji Liu, Chengyu Song, Jason K. Cooper, Zetian Mi, Tadashi Ogitsu, Francesca M. Toma | Sweep_direction_(Positive or negative) | negative | Anode_catalyst_material | IrOx
0.64740672 | -8.064555e-05 | 1.00075969 | 0.0001162072 | 1.0449548 | 3.448626e-05 | 1.07427034 | 0.0001207636 | 1.10590699 | 2.069612e-05 | 1.12052336 | -9.39324e-06 | Data tool associated with this file | multi-spectra | Scan_range_(V vs RHE) | from open circuit voltagem (Eoc) to -0.7 | Anode_catalyst _particle_size (nm) | N/A
0.64537173 | -7.029973e-05 | 0.99851754 | -9.636992e-05 | 1.04284879 | -0.0001319723 | 1.07205721 | -0.00013454 | 1.10376367 | -0.0001894099 | 1.11845991 | -0.0002447008 | data_source | LBL PEC Stand 1 | Sample_area_(cm2) | 0.1 | Anode_catalyst_support | N/A
0.6417413 | -0.0001149316 | 0.9948121 | -0.0002523755 | 1.03918722 | -0.0002927179 | 1.06847039 | -0.0003474578 | 1.10008099 | -0.0004136452 | 1.11480042 | -0.0004975003 | lab_environment | Indoor | Light_source_spectrum | white light (one sun) | Anode_catalyst_synthesis | N/A
0.63839042 | -0.0001265779 | 0.99151566 | -0.0003639567 | 1.03584721 | -0.0004461553 | 1.06508693 | -0.0005338648 | 1.09673276 | -0.0006090319 | 1.11143836 | -0.0007071586 | measurement | Biased | IR_drop_correction | N/A | Cathode_catalyst_material | None
0.63505199 | -0.0001437226 | 0.98818382 | -0.0004912413 | 1.03251561 | -0.000592671 | 1.06179979 | -0.0007094431 | 1.09342918 | -0.0008078294 | 1.1081275 | -0.000945825 | measurement_type | chronoamperometry (CA) | Scan_rate_(V/s) | 0.02 | Cathode_catalyst_particle_size (nm) | N/A
0.63172286 | -0.0001701461 | 0.98484865 | -0.0006118154 | 1.02916851 | -0.0007301301 | 1.05844906 | -0.0008952005 | 1.09008762 | -0.001021161 | 1.10475328 | -0.00115573 | Measurement Type Other: | Linear sweep voltammetry (LSV) | Voltage_step_(V) | N/A | Cathode_catalyst_support | N/A
0.62838533 | -0.0001807901 | 0.98151323 | -0.0007226206 | 1.02585289 | -0.0008718732 | 1.05512872 | -0.001087083 | 1.08670947 | -0.001230678 | 1.10146686 | -0.001368548 | Testing configuration | Fig1d results were obtained using a 3-electrode configuration | Cell_Temperature_(oC) | 24-27 | Cathode_catalys_synthesis | N/A
0.62505764 | -0.0001967698 | 0.97813317 | -0.0008465908 | 1.02250889 | -0.001019755 | 1.05182972 | -0.001260364 | 1.08340272 | -0.001425353 | 1.09811738 | -0.001592126 | Resource comments: | Two Si/GaN photocathodes were compared. Sample #1 (named as S#1) was the as-received sample, and sample #2 (named as S#2) was CA tested for 4 hours under same testing conditions described in Fig.1a. The PEC performance (J-V curve) was recorded for both samples. Then a photodeposition of Pt was performed on both samples, each loading time was set to be 5 minutes, then the J-V curve was recorded to track the changes of the performance. The Pt photodeposition was stopped until the J-V curve won't shift (the maximum onset potential was achieved). The results show that, S#1 needs at least 20 minutes of Pt photodeposition to achieve its best PEC performance while S#2, which is after CA testing, only needs 5 minutes of Pt photodeposition to achieve its best PEC performance. | Cell_Area_(cm2) | N/A | Light_absorber_open_circuit_voltage | 0.4 V vs RHE
0.62170854 | -0.0002105956 | 0.9748384 | -0.0009547774 | 1.01918825 | -0.001168792 | 1.04848966 | -0.001446029 | 1.08006498 | -0.001651363 | 1.09484866 | -0.001836424 |  |  | Electrolyte | 0.5M sulfuric acid (pH=0.4) | Light_absorber_short_circuit_current_density | 0.1 mA/cm2
0.61844104 | -0.0002214561 | 0.97150221 | -0.001067526 | 1.01585147 | -0.00131137 | 1.04516402 | -0.001631983 | 1.07676765 | -0.00186882 | 1.09147957 | -0.002054835 |  |  | Counter electrode | IrOx | Light_absorber_fill_factor | N/A
0.6150777 | -0.0002387635 | 0.96816793 | -0.001178167 | 1.01254013 | -0.001444626 | 1.04182425 | -0.001806564 | 1.07340911 | -0.002064133 | 1.08814856 | -0.002287673 |  |  | Reference electrode | saturated calomel electrode | Light_absorber_junctions (number of) | 1
0.611732 | -0.0002463089 | 0.96486059 | -0.001282958 | 1.00916442 | -0.001583061 | 1.03850904 | -0.00198848 | 1.07003525 | -0.002257243 | 1.08484515 | -0.002509621 |  |  |  |  | First (Top)_Light_Absorber_Material | Si
0.60838714 | -0.000258179 | 0.96151581 | -0.001407975 | 1.0058442 | -0.00171832 | 1.03516027 | -0.002178812 | 1.06675336 | -0.002462424 | 1.08146795 | -0.002731989 |  |  |  |  | Thickness (um)
0.60502949 | -0.0002738932 | 0.95819279 | -0.001515895 | 1.00253597 | -0.001867488 | 1.03185996 | -0.002357894 | 1.06337025 | -0.002675487 | 1.07810619 | -0.002967654 |  |  |  |  | Band_gap (eV) | 1.1
0.60169819 | -0.0002814213 | 0.95485761 | -0.001630188 | 0.99919083 | -0.002004554 | 1.02847698 | -0.002545521 | 1.06010869 | -0.00289649 | 1.07479301 | -0.003211385 |  |  |  |  | Resistivity (Ohm)
0.59840929 | -0.0002940728 | 0.95150628 | -0.001728271 | 0.99583748 | -0.002154405 | 1.02515283 | -0.002721811 | 1.05676648 | -0.003118466 | 1.07146099 | -0.003433058 |  |  |  |  | Doping_type_(n or p) | p+/p/n+
0.59498301 | -0.0003076505 | 0.94817766 | -0.001839946 | 0.99250278 | -0.002284295 | 1.0218229 | -0.002896947 | 1.05345794 | -0.003321422 | 1.06814947 | -0.00366235 |  |  |  |  | Dopant
0.5917103 | -0.0003229591 | 0.94489202 | -0.001936592 | 0.98917588 | -0.002423955 | 1.01849851 | -0.003089534 | 1.0500898 | -0.003551589 | 1.06479665 | -0.003911956 |  |  |  |  | Dopant_density
0.58836546 | -0.0003286374 | 0.94152942 | -0.002047739 | 0.9858025 | -0.002552283 | 1.01520535 | -0.003301605 | 1.04676512 | -0.003759733 | 1.06146964 | -0.004159444
0.5850459 | -0.0003495867 | 0.93814894 | -0.002146503 | 0.98252502 | -0.002698864 | 1.01188746 | -0.003461161 | 1.04341641 | -0.003969785 | 1.05815544 | -0.004376231
0.58168488 | -0.0003587959 | 0.93485537 | -0.002231767 | 0.97918215 | -0.002836641 | 1.00849893 | -0.00365445 | 1.04005322 | -0.004175073 | 1.05479887 | -0.004628198
0.57838002 | -0.0003704682 | 0.93146553 | -0.002341827 | 0.97583082 | -0.002981202 | 1.00519952 | -0.003844588 | 1.03678056 | -0.004407598 | 1.05149063 | -0.004880326
0.57500705 | -0.0003776129 | 0.92822996 | -0.002462654 | 0.97249582 | -0.003120544 | 1.00185606 | -0.004012001 | 1.03341266 | -0.004588443 | 1.04811641 | -0.005139644
0.57175463 | -0.0003883519 | 0.92485413 | -0.002561654 | 0.96917113 | -0.003267059 | 0.99850401 | -0.004220491 | 1.03008553 | -0.004789877 | 1.04485318 | -0.005391696
0.56842541 | -0.0004024831 | 0.92155948 | -0.002649364 | 0.96585408 | -0.003393517 | 0.99518367 | -0.00439972 | 1.02683255 | -0.005033057 | 1.0414755 | -0.0056247
0.56502393 | -0.0004147884 | 0.91819241 | -0.002734645 | 0.96251842 | -0.003516882 | 0.99180308 | -0.004598299 | 1.02340224 | -0.005269021 | 1.03811124 | -0.005827994
0.56170007 | -0.0004235599 | 0.91488406 | -0.00284085 | 0.95921471 | -0.003640694 | 0.98851141 | -0.004757092 | 1.02013311 | -0.005458413 | 1.03476873 | -0.006095302
0.55837297 | -0.0004355169 | 0.91152277 | -0.002912025 | 0.9558616 | -0.003786374 | 0.98514274 | -0.004928518 | 1.01675746 | -0.005685397 | 1.03151282 | -0.00631594
0.55504116 | -0.0004555613 | 0.90821549 | -0.003039828 | 0.95250728 | -0.00392355 | 0.9818314 | -0.005127594 | 1.01343539 | -0.005942642 | 1.02815166 | -0.006533324
0.55171242 | -0.0004583105 | 0.90485278 | -0.003137063 | 0.94917425 | -0.004064044 | 0.97850689 | -0.005305246 | 1.01012167 | -0.006143156 | 1.02482179 | -0.006837483
0.54837844 | -0.0004746914 | 0.90147903 | -0.003245859 | 0.9458262 | -0.004203311 | 0.97513935 | -0.005503862 | 1.00676694 | -0.006313791 | 1.02150663 | -0.007044991
0.54505893 | -0.0004865084 | 0.89823118 | -0.003352823 | 0.94251302 | -0.004292784 | 0.97188791 | -0.005694593 | 1.00350234 | -0.006551703 | 1.01814088 | -0.007353343
0.54168096 | -0.0004952518 | 0.89483461 | -0.003392005 | 0.9392251 | -0.004424293 | 0.96850678 | -0.005855901 | 1.00014457 | -0.006778031 | 1.01485446 | -0.0075688
0.53839093 | -0.0005085225 | 0.8915424 | -0.003522842 | 0.93584397 | -0.004596037 | 0.96522459 | -0.00603666 | 0.99674979 | -0.006992318 | 1.01156482 | -0.007770927
0.53500765 | -0.0005140426 | 0.88817093 | -0.003629769 | 0.93253341 | -0.004757004 | 0.96188596 | -0.00623 | 0.99342701 | -0.00724012 | 1.00817564 | -0.008070191
0.53171274 | -0.0005323321 | 0.88485726 | -0.003710788 | 0.92920187 | -0.00487059 | 0.95853755 | -0.006398078 | 0.99010649 | -0.007478919 | 1.00485792 | -0.008335085
0.52842426 | -0.0005403307 | 0.8815315 | -0.003806212 | 0.92584613 | -0.004985282 | 0.95522442 | -0.006604553 | 0.98679688 | -0.00770074 | 1.00151738 | -0.00853113
0.52505246 | -0.0005528161 | 0.87822804 | -0.003908174 | 0.92252543 | -0.005113379 | 0.95185026 | -0.006795531 | 0.98343917 | -0.007939554 | 0.99819961 | -0.008818075
0.52176901 | -0.000570221 | 0.87482229 | -0.003994957 | 0.91921523 | -0.00518386 | 0.94851431 | -0.00696772 | 0.98017409 | -0.008189918 | 0.99486622 | -0.009106151
0.51845112 | -0.0005782359 | 0.87155899 | -0.004070058 | 0.91591915 | -0.0053599 | 0.94517085 | -0.007164845 | 0.97676673 | -0.008374855 | 0.99148509 | -0.009332386
0.51508313 | -0.0005908962 | 0.86819496 | -0.00418147 | 0.91258415 | -0.005489149 | 0.9418486 | -0.007346935 | 0.97342661 | -0.008612726 | 0.98816249 | -0.009603907
0.51179854 | -0.0006112342 | 0.86491748 | -0.004270601 | 0.90924266 | -0.005680196 | 0.9385719 | -0.007506741 | 0.97012767 | -0.00885405 | 0.98482206 | -0.009840587
0.50842523 | -0.0006230762 | 0.86161121 | -0.004355861 | 0.90586284 | -0.005787623 | 0.93518242 | -0.007687531 | 0.96680268 | -0.009050776 | 0.98152688 | -0.01012808
0.50506961 | -0.0006351229 | 0.85822645 | -0.004450306 | 0.90253606 | -0.005949352 | 0.931869 | -0.007915458 | 0.9634566 | -0.009248552 | 0.97818997 | -0.01037225
0.50175573 | -0.0006502181 | 0.85491189 | -0.004531148 | 0.89923504 | -0.006049889 | 0.92855963 | -0.008042232 | 0.96008768 | -0.009553584 | 0.97481093 | -0.01060484
0.4984422 | -0.0006701064 | 0.85163399 | -0.004618094 | 0.89585116 | -0.006155411 | 0.92519197 | -0.008211761 | 0.95680615 | -0.009746317 | 0.97151533 | -0.01089936
0.49509808 | -0.0006766437 | 0.84818324 | -0.004729807 | 0.89251014 | -0.006290015 | 0.92190161 | -0.008401147 | 0.9534643 | -0.009963322 | 0.96822396 | -0.01115472
0.49179551 | -0.0006994531 | 0.84486666 | -0.004817217 | 0.88919779 | -0.006411489 | 0.91853299 | -0.008623035 | 0.95011982 | -0.0101843 | 0.96484139 | -0.01137886
0.48848685 | -0.0007180636 | 0.84159341 | -0.004859262 | 0.88593849 | -0.00652281 | 0.91524997 | -0.008842332 | 0.94678214 | -0.01038148 | 0.96151337 | -0.0117039
0.48510889 | -0.0007318877 | 0.83821901 | -0.004964042 | 0.88257381 | -0.006708529 | 0.91185781 | -0.009003121 | 0.9433572 | -0.01069113 | 0.95822391 | -0.01189795
0.48178498 | -0.0007556257 | 0.83493241 | -0.005081002 | 0.8792049 | -0.006795112 | 0.90849986 | -0.00917233 | 0.94014194 | -0.01092766 | 0.9548063 | -0.01217333
0.47841006 | -0.0007772017 | 0.83162448 | -0.005166247 | 0.87592688 | -0.006930384 | 0.90522769 | -0.00937468 | 0.93681934 | -0.01111742 | 0.95155492 | -0.0124021
0.47512409 | -0.0007969365 | 0.8282921 | -0.00524426 | 0.87256333 | -0.007040265 | 0.9018127 | -0.009547994 | 0.93346598 | -0.01127278 | 0.94819066 | -0.01270523
0.47178308 | -0.0008162643 | 0.82493761 | -0.005337269 | 0.86929241 | -0.007192808 | 0.89854094 | -0.009777639 | 0.93021241 | -0.0116882 | 0.94453183 | -0.0129708
0.4684228 | -0.0008418454 | 0.82160297 | -0.005408666 | 0.86584046 | -0.007339227 | 0.89517215 | -0.009918308 | 0.9268063 | -0.01185421 | 0.94122752 | -0.01323348
0.46510115 | -0.000861518 | 0.81820431 | -0.005502458 | 0.86260023 | -0.007420391 | 0.89184603 | -0.01010184 | 0.92349174 | -0.01207904 | 0.93784788 | -0.0135146
0.4617828 | -0.000890298 | 0.81494692 | -0.00557904 | 0.85923025 | -0.007572373 | 0.88854852 | -0.0103391 | 0.92015019 | -0.01232253 | 0.93455001 | -0.01380379
0.45845777 | -0.0009248185 | 0.81161847 | -0.005661515 | 0.85595807 | -0.00768935 | 0.88514784 | -0.01053492 | 0.91682848 | -0.01249806 | 0.93119439 | -0.01410934
0.455101 | -0.0009560441 | 0.80827173 | -0.005748123 | 0.85262188 | -0.007826923 | 0.88188097 | -0.0107353 | 0.91344103 | -0.012789 | 0.9278492 | -0.01434483
0.4517648 | -0.0009896373 | 0.80496528 | -0.005821242 | 0.84924271 | -0.007930821 | 0.87852755 | -0.01092198 | 0.9098033 | -0.01311801 | 0.92456355 | -0.01454873
0.44850069 | -0.001023711 | 0.80159548 | -0.005968333 | 0.84594193 | -0.008083533 | 0.8751913 | -0.01104388 | 0.90615645 | -0.01326147 | 0.92123678 | -0.01489167
0.44511202 | -0.001053122 | 0.79823002 | -0.006083315 | 0.84260359 | -0.008214585 | 0.87188133 | -0.01130211 | 0.90281269 | -0.01350891 | 0.91790035 | -0.01517661
0.4417993 | -0.001074298 | 0.79498103 | -0.006104081 | 0.83928737 | -0.008326477 | 0.86856654 | -0.01151341 | 0.89948788 | -0.01377196 | 0.91451439 | -0.01542741
0.43847696 | -0.001085836 | 0.79161194 | -0.006210269 | 0.83595189 | -0.008497426 | 0.86526146 | -0.01166223 | 0.89609518 | -0.01408422 | 0.91119787 | -0.01580257
0.43513365 | -0.001094702 | 0.78827628 | -0.006356563 | 0.83264616 | -0.00862763 | 0.86190739 | -0.01191853 | 0.89283702 | -0.01431859 | 0.9078528 | -0.01599015
0.43186103 | -0.001096642 | 0.78497395 | -0.006409991 | 0.8292959 | -0.008779405 | 0.85855755 | -0.01210948 | 0.88946911 | -0.01451922 | 0.90456262 | -0.01626007
0.42851129 | -0.001104418 | 0.78155938 | -0.006518277 | 0.82598695 | -0.008878962 | 0.8552446 | -0.01225148 | 0.88617798 | -0.01472111 | 0.90120718 | -0.01659835
0.42514714 | -0.001115584 | 0.77830252 | -0.006597805 | 0.82257989 | -0.009058917 | 0.85187348 | -0.01245299 | 0.88288334 | -0.01502115 | 0.89788207 | -0.01680795
0.42177628 | -0.001121062 | 0.77495542 | -0.006675119 | 0.81930157 | -0.00913706 | 0.84857753 | -0.01268889 | 0.87949398 | -0.01522856 | 0.8945218 | -0.01708226
0.41848168 | -0.001138963 | 0.77165749 | -0.006779358 | 0.81596902 | -0.009287519 | 0.84510103 | -0.01283573 | 0.8762078 | -0.01554655 | 0.89116528 | -0.01740968
0.41515437 | -0.001151959 | 0.76832339 | -0.006859431 | 0.812624 | -0.009414446 | 0.84164646 | -0.01299248 | 0.87287816 | -0.01571534 | 0.8879697 | -0.0175871
0.41184614 | -0.001171125 | 0.7650294 | -0.006965833 | 0.80928775 | -0.009566793 | 0.83834037 | -0.01326758 | 0.86948606 | -0.01597741 | 0.88453439 | -0.01787102
0.40848301 | -0.001184761 | 0.76157418 | -0.007048062 | 0.80589255 | -0.009686043 | 0.83500024 | -0.01347502 | 0.86621853 | -0.01632566 | 0.88122579 | -0.01817214
0.40517696 | -0.001214288 | 0.7583631 | -0.007145062 | 0.80261704 | -0.009827879 | 0.83164015 | -0.01367451 | 0.86283579 | -0.01656823 | 0.87790873 | -0.01851966
0.4018564 | -0.001237098 | 0.75500232 | -0.007267915 | 0.79933145 | -0.009936539 | 0.82828018 | -0.01389479 | 0.85954079 | -0.01679891 | 0.87453815 | -0.01885079
0.39847804 | -0.001264465 | 0.75164646 | -0.007354208 | 0.79599419 | -0.01008747 | 0.82495817 | -0.01410784 | 0.85619631 | -0.01703197 | 0.8712236 | -0.01907259
0.39518523 | -0.001289939 | 0.74830684 | -0.007457671 | 0.7926459 | -0.01026944 | 0.82162931 | -0.0142738 | 0.85287115 | -0.01731519 | 0.86793855 | -0.01943504
0.39181076 | -0.001315453 | 0.74502068 | -0.00759158 | 0.78928831 | -0.01043986 | 0.81826862 | -0.0145158 | 0.84953424 | -0.01757574 | 0.86459627 | -0.01977017
0.38849151 | -0.00134638 | 0.74160847 | -0.007669736 | 0.78597 | -0.01051356 | 0.81492105 | -0.01476752 | 0.8461841 | -0.0179061 | 0.86121991 | -0.01998703
0.38518306 | -0.001380978 | 0.73829826 | -0.007719406 | 0.78262683 | -0.01065381 | 0.81156233 | -0.0149155 | 0.84292051 | -0.01815802 | 0.85788378 | -0.02022635
0.38186877 | -0.00141155 | 0.7349886 | -0.007862152 | 0.77927276 | -0.01086264 | 0.80829867 | -0.01507953 | 0.83955523 | -0.0182997 | 0.85458287 | -0.02047402
0.37843783 | -0.001456702 | 0.73159495 | -0.007899671 | 0.7759268 | -0.01101216 | 0.80500683 | -0.01541702 | 0.83623346 | -0.01860892 | 0.85125503 | -0.02078385
0.37519874 | -0.001496507 | 0.7282986 | -0.008023577 | 0.77264079 | -0.01116738 | 0.80168363 | -0.01548493 | 0.83292773 | -0.01891049 | 0.84796527 | -0.02115582
0.3718865 | -0.001524297 | 0.72499367 | -0.008142953 | 0.76930508 | -0.01129991 | 0.79833755 | -0.01572516 | 0.82959631 | -0.01911858 | 0.84452101 | -0.02134881
0.36854084 | -0.001568846 | 0.72161752 | -0.008268348 | 0.76597187 | -0.01144472 | 0.79494741 | -0.01597994 | 0.82628008 | -0.01942868 | 0.8412815 | -0.02179187
0.365195577 | -0.001616105 | 0.71830427 | -0.008381246 | 0.76267367 | -0.01166179 | 0.79167852 | -0.01626682 | 0.82291129 | -0.01976162 | 0.83794078 | -0.02200146
0.361872268 | -0.00166559 | 0.71503949 | -0.008448762 | 0.75935384 | -0.01174034 | 0.78830209 | -0.01643831 | 0.81956222 | -0.02008966 | 0.83460077 | -0.02227677
0.358479892 | -0.001717563 | 0.71165007 | -0.008579315 | 0.75596305 | -0.01188211 | 0.78500464 | -0.01664863 | 0.81618717 | -0.02033124 | 0.83130845 | -0.02266592
0.355174151 | -0.001772362 | 0.70832866 | -0.008708636 | 0.75263682 | -0.01208964 | 0.78165236 | -0.01702066 | 0.81292549 | -0.0205516 | 0.82790407 | -0.02287111
0.35189191 | -0.001822258 | 0.70500976 | -0.008835362 | 0.7493082 | -0.01223561 | 0.77828541 | -0.0171706 | 0.8095881 | -0.02079408 | 0.8245888 | -0.02315055
0.348549118 | -0.001881716 | 0.70167446 | -0.008920286 | 0.74599486 | -0.01236868 | 0.77498176 | -0.01730424 | 0.80625245 | -0.02108637 | 0.82130876 | -0.02352155
0.345201102 | -0.00195159 | 0.69833851 | -0.009040403 | 0.74265176 | -0.01261988 | 0.77168223 | -0.01757992 | 0.80293736 | -0.02138923 | 0.81790718 | -0.02389082
0.341895689 | -0.002016438 | 0.69500845 | -0.009139161 | 0.73864576 | -0.01281077 | 0.76833722 | -0.01789847 | 0.79956683 | -0.02153535 | 0.8146486 | -0.02415797
0.338505563 | -0.002081455 | 0.69169584 | -0.009294266 | 0.73532921 | -0.01297242 | 0.76501721 | -0.01815433 | 0.79625705 | -0.0219269 | 0.81123772 | -0.02446838
0.335267072 | -0.002156694 | 0.68836045 | -0.009408818 | 0.73197841 | -0.01320199 | 0.76167044 | -0.0183746 | 0.79295256 | -0.02230731 | 0.80796906 | -0.02471582
0.331937921 | -0.002229589 | 0.68497491 | -0.009531858 | 0.72868165 | -0.01325729 | 0.75833195 | -0.01862838 | 0.7896094 | -0.02258511 | 0.80462256 | -0.02511617
0.328569842 | -0.002319695 | 0.68169448 | -0.00963546 | 0.72526079 | -0.01347745 | 0.75500008 | -0.01886002 | 0.78634587 | -0.02283414 | 0.8012686 | -0.02539517
0.325245616 | -0.002400462 | 0.67838794 | -0.00975554 | 0.72202065 | -0.01361702 | 0.75169015 | -0.01908217 | 0.78290143 | -0.02310631 | 0.79798797 | -0.02575426
0.321991579 | -0.002500504 | 0.67496273 | -0.009906634 | 0.71868139 | -0.01383262 | 0.74837577 | -0.01931189 | 0.77964559 | -0.02348364 | 0.79459271 | -0.02588408
0.318526202 | -0.00258407 | 0.67171618 | -0.01001875 | 0.71538093 | -0.01403553 | 0.74498999 | -0.01968314 | 0.77626851 | -0.02373346 | 0.79132381 | -0.02630747
0.315213812 | -0.002692175 | 0.66838658 | -0.01014527 | 0.71198019 | -0.01414339 | 0.741734 | -0.01990587 | 0.77289662 | -0.02384963 | 0.78798929 | -0.02673001
0.311893576 | -0.00280375 | 0.66506484 | -0.01033801 | 0.70866781 | -0.01436565 | 0.738294 | -0.02017449 | 0.76961073 | -0.02420351 | 0.78464368 | -0.02706371
0.308557877 | -0.002913268 | 0.66167941 | -0.01045797 | 0.70534524 | -0.01463558 | 0.73502153 | -0.02031391 | 0.76633551 | -0.02461909 | 0.78132167 | -0.02732862
0.305212111 | -0.003023645 | 0.65839457 | -0.01065303 | 0.70200142 | -0.01474778 | 0.73164719 | -0.02062974 | 0.76299536 | -0.02486269 | 0.77793953 | -0.0276919
0.301923127 | -0.003156484 | 0.6550447 | -0.01074502 | 0.6986579 | -0.01495405 | 0.72831773 | -0.02075201 | 0.75964975 | -0.02522348 | 0.77462831 | -0.02793945
0.298541901 | -0.003307015 | 0.65173492 | -0.01088385 | 0.69531256 | -0.01513342 | 0.72502547 | -0.02122341 | 0.75632152 | -0.02544003 | 0.77129104 | -0.02809816
0.295226396 | -0.003436223 | 0.64833364 | -0.01105215 | 0.69201204 | -0.01544123 | 0.72164255 | -0.02146701 | 0.75300145 | -0.02578597 | 0.76801535 | -0.02843198
0.291912488 | -0.003573168 | 0.64503422 | -0.01117862 | 0.68868732 | -0.01563719 | 0.71832829 | -0.0217281 | 0.74964118 | -0.02605189 | 0.76460221 | -0.0288328
0.288573035 | -0.003721896 | 0.64167109 | -0.01128177 | 0.68533167 | -0.01584545 | 0.71503338 | -0.02203559 | 0.74635511 | -0.02643675 | 0.76134476 | -0.02909563
0.285244768 | -0.003910291 | 0.63839748 | -0.01144254 | 0.68202293 | -0.01605389 | 0.71164798 | -0.02233341 | 0.74303859 | -0.02672878 | 0.75801375 | -0.02947407
0.281957491 | -0.004057007 | 0.63503501 | -0.01158191 | 0.67870742 | -0.01625899 | 0.7083748 | -0.0226582 | 0.73967877 | -0.02704651 | 0.75461754 | -0.0298346
0.278537161 | -0.004284078 | 0.63172972 | -0.01175603 | 0.67535063 | -0.01647495 | 0.70499393 | -0.02294942 | 0.73624459 | -0.02742958 | 0.7513774 | -0.03012367
0.2752860702 | -0.004464582 | 0.62837717 | -0.01197306 | 0.67207679 | -0.01668417 | 0.70165199 | -0.02324245 | 0.73297131 | -0.02779765 | 0.74796921 | -0.03062033
0.2719543611 | -0.004659482 | 0.62508231 | -0.01211636 | 0.6687487 | -0.0168847 | 0.69834688 | -0.02336391 | 0.7296265 | -0.02798137 | 0.74471366 | -0.03094895
0.2685374137 | -0.00489521 | 0.62172517 | -0.0122937 | 0.66535175 | -0.01710231 | 0.69499823 | -0.02381863 | 0.72630343 | -0.02825179 | 0.7413314 | -0.03115978
0.2652309 | -0.005105475 | 0.61841267 | -0.01238833 | 0.66202751 | -0.01742769 | 0.69171312 | -0.02417196 | 0.7229447 | -0.02890387 | 0.73799947 | -0.03141733
0.2618909671 | -0.005328473 | 0.61487397 | -0.01261331 | 0.65871185 | -0.01760019 | 0.68833947 | -0.02448909 | 0.71962309 | -0.02908163 | 0.73464453 | -0.03189527
0.2585275357 | -0.005573254 | 0.61136359 | -0.01280603 | 0.6553851 | -0.01789726 | 0.68505162 | -0.02475496 | 0.7163428 | -0.02943821 | 0.73128226 | -0.03222841
0.255255551 | -0.005836728 | 0.60799253 | -0.01291041 | 0.65205133 | -0.01812444 | 0.68171906 | -0.02504676 | 0.71302232 | -0.02963594 | 0.7280136 | -0.03261864
0.251937107 | -0.006064461 | 0.60470915 | -0.01308454 | 0.64867276 | -0.01847153 | 0.67837885 | -0.02540993 | 0.70962834 | -0.0300583 | 0.7246581 | -0.03303719
0.24858822 | -0.006380659 | 0.60140165 | -0.0132686 | 0.64538583 | -0.0186787 | 0.67505383 | -0.02576266 | 0.70634576 | -0.03052815 | 0.72125804 | -0.03338092
0.245252644 | -0.006680411 | 0.59802976 | -0.01353059 | 0.64202368 | -0.01889535 | 0.67168185 | -0.02599984 | 0.70292455 | -0.03084369 | 0.71803599 | -0.03375633
0.241993399 | -0.006976939 | 0.59471103 | -0.0137048 | 0.63871187 | -0.01907662 | 0.66841715 | -0.02628153 | 0.69965067 | -0.03102364 | 0.71468404 | -0.03395243
0.238578509 | -0.007274904 | 0.59133908 | -0.01385504 | 0.63534111 | -0.01941282 | 0.66504544 | -0.02680012 | 0.69627121 | -0.03150655 | 0.71133876 | -0.03441361
0.235278503 | -0.0075974 | 0.58807772 | -0.01414761 | 0.63209399 | -0.01974575 | 0.66172963 | -0.0272324 | 0.69295773 | -0.0317641 | 0.70803907 | -0.03482689
0.231926461 | -0.007988217 | 0.58473953 | -0.01427565 | 0.62871831 | -0.02003936 | 0.65842512 | -0.027622 | 0.68968618 | -0.03212587 | 0.70469954 | -0.03512751
0.228608498 | -0.008325612 | 0.58139276 | -0.01442814 | 0.62541267 | -0.02041294 | 0.65503686 | -0.02783321 | 0.68634894 | -0.03242508 | 0.70133257 | -0.03542907
0.225230818 | -0.008686243 | 0.57805976 | -0.01466057 | 0.62207299 | -0.02073089 | 0.65173635 | -0.02813021 | 0.68306413 | -0.03288061 | 0.69802254 | -0.03596826
0.22193765 | -0.009042748 | 0.57479045 | -0.01486184 | 0.61878785 | -0.02096873 | 0.64836418 | -0.02854648 | 0.67962804 | -0.03325821 | 0.69466758 | -0.03611503
0.218514753 | -0.009448679 | 0.5713624 | -0.01520463 | 0.61539656 | -0.02127701 | 0.64501896 | -0.02893404 | 0.67630994 | -0.03364914 | 0.69135326 | -0.03646454
0.215293852 | -0.009853102 | 0.56811329 | -0.01542246 | 0.61207705 | -0.02161441 | 0.64173302 | -0.02951721 | 0.67303136 | -0.03394228 | 0.68803486 | -0.03712075
0.211979916 | -0.01026273 | 0.56470757 | -0.01572369 | 0.60871479 | -0.02197197 | 0.63838526 | -0.02986327 | 0.66967743 | -0.03437484 | 0.68465957 | -0.03740917
0.20857503 | -0.01065083 | 0.56137472 | -0.01594241 | 0.60536727 | -0.02217605 | 0.63504436 | -0.03022823 | 0.66635638 | -0.034931 | 0.68142658 | -0.03781349
0.205304307 | -0.01110128 | 0.55809897 | -0.01617414 | 0.60202414 | -0.02260275 | 0.63169738 | -0.03063399 | 0.66298407 | -0.03525364 | 0.67806008 | -0.03830629
0.201999744 | -0.0115226 | 0.55469107 | -0.01634178 | 0.59871992 | -0.0228544 | 0.62841877 | -0.03110912 | 0.65967488 | -0.03564313 | 0.67470795 | -0.03863276
0.198561778 | -0.01202133 | 0.55136662 | -0.01662755 | 0.59538063 | -0.0231478 | 0.62507194 | -0.03126199 | 0.65632671 | -0.03597407 | 0.67142471 | -0.03898216
0.195104261 | -0.01241958 | 0.54801357 | -0.01684326 | 0.59206488 | -0.02360511 | 0.62172547 | -0.03212969 | 0.65297174 | -0.03626388 | 0.66801575 | -0.03938736
0.191574988 | -0.01294443 | 0.54471472 | -0.01722163 | 0.58875638 | -0.02391956 | 0.61845562 | -0.03239616 | 0.64968934 | -0.03680307 | 0.66472733 | -0.03981093
0.188258906 | -0.01343864 | 0.5414012 | -0.01737483 | 0.58539211 | -0.02419831 | 0.61506366 | -0.0329592 | 0.646317 | -0.03726365 | 0.66140279 | -0.04004797
0.184915831 | -0.01397265 | 0.53805563 | -0.01755619 | 0.58206534 | -0.02472414 | 0.61172953 | -0.033289 | 0.64303416 | -0.03761788 | 0.65803811 | -0.0405933
0.181627457 | -0.01452251 | 0.53467312 | -0.01793804 | 0.57876038 | -0.02516294 | 0.608379 | -0.03352851 | 0.63967302 | -0.03813804 | 0.65475467 | -0.04098954
0.178228741 | -0.01503294 | 0.53138622 | -0.01825982 | 0.57537466 | -0.02545128 | 0.6050975 | -0.03415019 | 0.63634678 | -0.0385451 | 0.65131461 | -0.04145315
0.174963054 | -0.01554449 | 0.52804151 | -0.01856637 | 0.57204798 | -0.02590488 | 0.601713 | -0.03479467 | 0.63302868 | -0.03904916 | 0.6480498 | -0.0419505
0.171613981 | -0.01611775 | 0.52477151 | -0.01866822 | 0.56872487 | -0.02635275 | 0.5983833 | -0.03517739 | 0.62966197 | -0.03948002 | 0.64471912 | -0.04219704
0.168280398 | -0.01669524 | 0.52139121 | -0.01916629 | 0.56538829 | -0.02682399 | 0.59503412 | -0.03591626 | 0.6263704 | -0.04007093 | 0.64135492 | -0.04286346
0.16496088 | -0.01732786 | 0.51812625 | -0.01957933 | 0.56206274 | -0.02730304 | 0.59167534 | -0.03640554 | 0.62300187 | -0.04038066 | 0.63811567 | -0.04324425
0.16166081 | -0.01788999 | 0.51474409 | -0.01975055 | 0.55873936 | -0.02771538 | 0.58837196 | -0.03667557 | 0.61974182 | -0.04081677 | 0.63469588 | -0.0436224
0.15827676 | -0.01853102 | 0.51146441 | -0.02029804 | 0.55540505 | -0.02820418 | 0.5850639 | -0.03729836 | 0.6163955 | -0.04126407 | 0.631437 | -0.04424079
0.15495629 | -0.0191675 | 0.50811815 | -0.02060862 | 0.55207345 | -0.02875686 | 0.58168223 | -0.03796317 | 0.61301249 | -0.04183966 | 0.62804413 | -0.04467171
0.15164431 | -0.0198559 | 0.50477634 | -0.02103902 | 0.5487138 | -0.02913014 | 0.57838621 | -0.03865851 | 0.60973912 | -0.04229279 | 0.62475112 | -0.04502105
0.14828269 | -0.02052928 | 0.50148578 | -0.02126041 | 0.54541161 | -0.02945126 | 0.5750646 | -0.03911875 | 0.60628167 | -0.04290224 | 0.62138545 | -0.04554938
0.14500256 | -0.02122219 | 0.49815368 | -0.02172403 | 0.54209369 | -0.03019341 | 0.57172191 | -0.0397803 | 0.60304072 | -0.04337323 | 0.61811334 | -0.04597375
0.14163431 | -0.02198502 | 0.49476045 | -0.02202038 | 0.53876897 | -0.03076028 | 0.5683594 | -0.04041137 | 0.59967935 | -0.04392221 | 0.61469364 | -0.04658792
0.13831329 | -0.02272151 | 0.49147811 | -0.02246128 | 0.53542486 | -0.03126805 | 0.56506082 | -0.04090522 | 0.59634131 | -0.04456195 | 0.61136251 | -0.04698367
0.1349605 | -0.02347499 | 0.48812513 | -0.02291236 | 0.5320743 | -0.03178909 | 0.56175935 | -0.04155618 | 0.5930275 | -0.04504143 | 0.60808092 | -0.04736709
0.13163775 | -0.0242574 | 0.4847918 | -0.02327246 | 0.52873543 | -0.03231167 | 0.55833506 | -0.04213484 | 0.58961633 | -0.04566506 | 0.60473039 | -0.04796385
0.12828025 | -0.02512612 | 0.48146583 | -0.02383727 | 0.52545336 | -0.03304075 | 0.55508056 | -0.04297662 | 0.58639079 | -0.04580925 | 0.60140598 | -0.04859041
0.12496701 | -0.02593004 | 0.47807139 | -0.02421411 | 0.52208495 | -0.03333975 | 0.55176633 | -0.04374247 | 0.58304965 | -0.04673393 | 0.59808203 | -0.04916004
0.12161821 | -0.02688926 | 0.47476545 | -0.0246756 | 0.51876929 | -0.03415445 | 0.54834011 | -0.04417464 | 0.57967928 | -0.04728315 | 0.59467247 | -0.04960693
0.11832157 | -0.02785759 | 0.47147947 | -0.02532422 | 0.51541708 | -0.03508308 | 0.54509514 | -0.04509656 | 0.57635969 | -0.04765267 | 0.59141099 | -0.0501134
0.11502264 | -0.02884442 | 0.46810011 | -0.02591491 | 0.51213446 | -0.03560529 | 0.54168868 | -0.04574118 | 0.57304236 | -0.04849515 | 0.58802706 | -0.05055518
0.11165492 | -0.02973609 | 0.46477961 | -0.02633146 | 0.50877665 | -0.0363655 | 0.5383988 | -0.04654421 | 0.5697051 | -0.04899204 | 0.58473268 | -0.05114676
0.10829386 | -0.03089295 | 0.46146421 | -0.02714408 | 0.50540372 | -0.03714681 | 0.53507393 | -0.04739041 | 0.56636595 | -0.04952642 | 0.5814088 | -0.05186457
0.1050069 | -0.03209076 | 0.4580688 | -0.02754398 | 0.5021277 | -0.03780075 | 0.53175214 | -0.04822381 | 0.56305036 | -0.05010979 | 0.57807591 | -0.05237416
0.10172355 | -0.03332338 | 0.4548064 | -0.02823502 | 0.49876797 | -0.0386781 | 0.52849683 | -0.04934502 | 0.55969226 | -0.05095354 | 0.57475325 | -0.05301636
0.0982905 | -0.03451875 | 0.45145781 | -0.028793 | 0.49544535 | -0.03950734 | 0.52511361 | -0.05025388 | 0.55636245 | -0.05151889 | 0.57137531 | -0.05350489
0.09503159 | -0.03568214 | 0.44818385 | -0.02939423 | 0.49211049 | -0.04047092 | 0.52179262 | -0.05092291 | 0.55300349 | -0.05241158 | 0.56803563 | -0.05398763
0.09167133 | -0.03719059 | 0.44479178 | -0.0300069 | 0.48878388 | -0.04140974 | 0.51849863 | -0.05178452 | 0.54968965 | -0.05324936 | 0.56472924 | -0.05490674
0.08833033 | -0.03861456 | 0.44149421 | -0.03107116 | 0.48546079 | -0.04228704 | 0.51513333 | -0.05272318 | 0.54639521 | -0.0538945 | 0.56138086 | -0.0555117
0.08502385 | -0.04007651 | 0.43811294 | -0.03162424 | 0.48212518 | -0.04305926 | 0.51179819 | -0.0539524 | 0.54299825 | -0.05475159 | 0.55808738 | -0.05626053
0.08169287 | -0.04178463 | 0.43481067 | -0.03251898 | 0.47878816 | -0.0444187 | 0.50841666 | -0.05507659 | 0.53969919 | -0.05537912 | 0.55465495 | -0.05683588
0.07836547 | -0.04344352 | 0.43146601 | -0.03344477 | 0.47540287 | -0.04525661 | 0.50513544 | -0.0562171 | 0.53635192 | -0.05637841 | 0.55137759 | -0.05775622
0.07504762 | -0.04518125 | 0.42818756 | -0.03437702 | 0.47210365 | -0.04619866 | 0.50182737 | -0.0570729 | 0.53304854 | -0.05726422 | 0.54803008 | -0.0584054
0.07170762 | -0.04720069 | 0.42480008 | -0.03552862 | 0.4687711 | -0.0473744 | 0.49847717 | -0.05857946 | 0.52977186 | -0.05806233 | 0.54472309 | -0.0591301
0.06839877 | -0.04912698 | 0.42149031 | -0.03636265 | 0.46545379 | -0.048672 | 0.49516295 | -0.05971924 | 0.52635345 | -0.0591915 | 0.54139277 | -0.06009895
0.06474447 | -0.05139196 | 0.41810466 | -0.03750687 | 0.46213178 | -0.0496158 | 0.4918002 | -0.06074397 | 0.52310773 | -0.05999576 | 0.53807679 | -0.06060552
0.06131966 | -0.0535318 | 0.4148525 | -0.03846527 | 0.45884831 | -0.05131609 | 0.4884879 | -0.06249636 | 0.51974889 | -0.06088922 | 0.53470954 | -0.06159784
0.05800324 | -0.05581838 | 0.41149337 | -0.03963144 | 0.45543982 | -0.05264864 | 0.48514761 | -0.06376012 | 0.51638734 | -0.06206122 | 0.53140068 | -0.06276299
0.05465726 | -0.05835344 | 0.40819816 | -0.0412248 | 0.4521462 | -0.05411234 | 0.4817668 | -0.06604887 | 0.51309265 | -0.06323002 | 0.528079 | -0.063528
0.05133755 | -0.06096255 | 0.40489594 | -0.04249648 | 0.44880473 | -0.05575672 | 0.47850649 | -0.06705915 | 0.50973691 | -0.06467369 | 0.52475103 | -0.06452424
0.0480053 | -0.06365353 | 0.40151401 | -0.04374607 | 0.44543433 | -0.05709606 | 0.47505723 | -0.0683562 | 0.50640414 | -0.06572246 | 0.52142548 | -0.06543706
0.04468333 | -0.06679572 | 0.39820035 | -0.0456245 | 0.44218604 | -0.05912651 | 0.4718187 | -0.07136869 | 0.50312157 | -0.06700527 | 0.51811206 | -0.06655658
0.0413198 | -0.07011669 | 0.39484218 | -0.04700061 | 0.4387968 | -0.0605479 | 0.46846299 | -0.07200444 | 0.49976672 | -0.0682967 | 0.51475946 | -0.06797789
0.03803934 | -0.07344894 | 0.39149165 | -0.04876814 | 0.43549756 | -0.06262912 | 0.46516143 | -0.07497267 | 0.49644296 | -0.06987427 | 0.51145228 | -0.06881811
0.03468501 | -0.07721042 | 0.3881632 | -0.05071512 | 0.43215206 | -0.06470365 | 0.46185073 | -0.07750528 | 0.49313192 | -0.07130446 | 0.50806518 | -0.07011811
0.03136237 | -0.08105599 | 0.38489815 | -0.05245976 | 0.42880194 | -0.06659383 | 0.45847809 | -0.07924543 | 0.48980842 | -0.07320993 | 0.50478285 | -0.07129513
0.02798585 | -0.08499828 | 0.38142051 | -0.05477748 | 0.4254927 | -0.0691098 | 0.45515193 | -0.08203649 | 0.48647813 | -0.07518673 | 0.50144848 | -0.07247418
0.02475175 | -0.08936179 | 0.37823143 | -0.05730409 | 0.42210783 | -0.0720135 | 0.45184901 | -0.08496585 | 0.48313775 | -0.07729093 | 0.49810658 | -0.0740162
0.02137576 | -0.09392487 | 0.37484128 | -0.05963971 | 0.41879292 | -0.07418781 | 0.44848035 | -0.08724525 | 0.47976047 | -0.07908225 | 0.49480524 | -0.07603245
0.01801555 | -0.09864555 | 0.37150588 | -0.06246904 | 0.41550816 | -0.0770066 | 0.44514517 | -0.0902439 | 0.47647287 | -0.08086198 | 0.49143165 | -0.07747811
0.01468318 | -0.1038304 | 0.36819879 | -0.06523885 | 0.41219364 | -0.08019513 | 0.44182113 | -0.09338142 | 0.47311325 | -0.08331416 | 0.48814231 | -0.07970798
0.01134568 | -0.1092048 | 0.364866776 | -0.06775002 | 0.40886196 | -0.08311659 | 0.43849185 | -0.09691459 | 0.46977812 | -0.08551103 | 0.48480156 | -0.08130189
0.00800654 | -0.1143586 | 0.361534526 | -0.07150952 | 0.40548332 | -0.08650034 | 0.43516734 | -0.1006875 | 0.46642737 | -0.08861088 | 0.48144917 | -0.08339317
0.00470206 | -0.1206171 | 0.358221186 | -0.07503847 | 0.40224229 | -0.08977371 | 0.43183298 | -0.1040263 | 0.4631025 | -0.09120829 | 0.47815095 | -0.08586085
0.00120684 | -0.1270081 | 0.354873237 | -0.07838258 | 0.39885603 | -0.09373316 | 0.42852626 | -0.1087131 | 0.45981931 | -0.09475012 | 0.47469321 | -0.08787691
-0.00227911 | -0.1330173 | 0.351498095 | -0.08225306 | 0.39547427 | -0.09728827 | 0.42517245 | -0.1131882 | 0.45647198 | -0.09822316 | 0.47146952 | -0.09114161
-0.0056336 | -0.1401168 | 0.348189627 | -0.08718462 | 0.39219756 | -0.1016966 | 0.42184785 | -0.1180583 | 0.45313404 | -0.1015985 | 0.46812723 | -0.09422809
-0.00894252 | -0.147227 | 0.344834072 | -0.0914088 | 0.38881581 | -0.1065179 | 0.41852231 | -0.1225776 | 0.44982932 | -0.1050808 | 0.46475909 | -0.09674204
-0.01228372 | -0.1543282 | 0.341484492 | -0.09678454 | 0.38552157 | -0.1113067 | 0.41525456 | -0.1276207 | 0.44648209 | -0.1090376 | 0.46147354 | -0.1001847
-0.01565489 | -0.1624027 | 0.338205693 | -0.1015902 | 0.3821819 | -0.1164222 | 0.41156532 | -0.1331675 | 0.44316593 | -0.1139635 | 0.45813761 | -0.1038308
-0.01896173 | -0.1702715 | 0.334877034 | -0.1074878 | 0.37885748 | -0.1216981 | 0.40788671 | -0.1399087 | 0.4397957 | -0.1177004 | 0.45480689 | -0.107938
-0.02230612 | -0.178193 | 0.33157104 | -0.1140153 | 0.37553151 | -0.1270433 | 0.40454827 | -0.1451452 | 0.43643704 | -0.1221132 | 0.45146008 | -0.1119918
-0.02560637 | -0.1872742 | 0.328243454 | -0.1209867 | 0.37182341 | -0.1339856 | 0.40118469 | -0.1527938 | 0.43319475 | -0.1277765 | 0.44813633 | -0.1161584
-0.0289855 | -0.1962129 | 0.324559958 | -0.1288959 | 0.36818713 | -0.1412742 | 0.39786088 | -0.1594417 | 0.4294533 | -0.1329551 | 0.44481636 | -0.1208748
-0.03231433 | -0.2060711 | 0.320894481 | -0.1370687 | 0.364903671 | -0.1486242 | 0.39451313 | -0.1665839 | 0.42616918 | -0.1391574 | 0.44143875 | -0.1260978
-0.03560841 | -0.2154543 | 0.317564865 | -0.1460818 | 0.361522344 | -0.1569383 | 0.39120039 | -0.1740213 | 0.42281954 | -0.1449617 | 0.43784286 | -0.1321048
-0.03901613 | -0.2261138 | 0.314237972 | -0.1543462 | 0.358210792 | -0.1645551 | 0.3878727 | -0.1834262 | 0.41946265 | -0.1520033 | 0.43409976 | -0.1385195
-0.04232112 | -0.2364444 | 0.31086803 | -0.1647576 | 0.354873133 | -0.172967 | 0.38451178 | -0.1919068 | 0.41621208 | -0.1594612 | 0.43086502 | -0.1444178
-0.04562822 | -0.2478306 | 0.307558165 | -0.1751381 | 0.351530408 | -0.1824291 | 0.38121155 | -0.2031908 | 0.41279898 | -0.1664863 | 0.42744712 | -0.1503899
-0.04901994 | -0.2594561 | 0.304200781 | -0.1865673 | 0.348200944 | -0.1927786 | 0.37784652 | -0.2124357 | 0.40954663 | -0.1733451 | 0.42417074 | -0.1573671
-0.05230952 | -0.2716996 | 0.300878127 | -0.1989728 | 0.344878582 | -0.20311 | 0.37454542 | -0.2225645 | 0.40620237 | -0.1824712 | 0.4208264 | -0.166038
-0.05558357 | -0.2832114 | 0.297559937 | -0.2122015 | 0.341551718 | -0.2147365 | 0.37120536 | -0.2345133 | 0.40284976 | -0.1915221 | 0.41750177 | -0.1731443
-0.05897361 | -0.2969357 | 0.294191568 | -0.2269463 | 0.338193787 | -0.2276833 | 0.36786087 | -0.2461232 | 0.39957198 | -0.2009911 | 0.41423131 | -0.1812207
-0.06222254 | -0.3106658 | 0.290911037 | -0.2421291 | 0.334888344 | -0.2407598 | 0.364594211 | -0.2595755 | 0.3961316 | -0.211569 | 0.41085653 | -0.1902393
-0.0656195 | -0.325156 | 0.287571195 | -0.2579942 | 0.331577537 | -0.2535394 | 0.361201984 | -0.2725742 | 0.3928189 | -0.2219067 | 0.40753053 | -0.2000437
-0.06895849 | -0.3409794 | 0.284247461 | -0.275275 | 0.328258691 | -0.2690543 | 0.357927148 | -0.288555 | 0.3895402 | -0.233184 | 0.40426121 | -0.2108379
-0.07237005 | -0.3564457 | 0.28093277 | -0.2950977 | 0.324948133 | -0.2854727 | 0.35453855 | -0.3041804 | 0.38619047 | -0.2444874 | 0.40077887 | -0.2216772
-0.075672 | -0.373894 | 0.277618149 | -0.314044 | 0.321616386 | -0.3012889 | 0.351233256 | -0.3195755 | 0.38280933 | -0.2574767 | 0.39753222 | -0.2331032
-0.07902253 | -0.3902357 | 0.2742112048 | -0.3343865 | 0.318268822 | -0.3208268 | 0.347926197 | -0.3380976 | 0.37947298 | -0.2726053 | 0.39410867 | -0.2449739
-0.08231682 | -0.4071435 | 0.2709107014 | -0.3585871 | 0.314927769 | -0.3395943 | 0.34446611 | -0.3574908 | 0.37618228 | -0.2868822 | 0.39083805 | -0.2569462
-0.08562011 | -0.427647 | 0.2675378357 | -0.3839979 | 0.311559198 | -0.3593887 | 0.34121686 | -0.3759175 | 0.37280801 | -0.3020533 | 0.38751054 | -0.2697236
-0.08899528 | -0.4473199 | 0.2642245876 | -0.4091339 | 0.308223383 | -0.3819472 | 0.337924753 | -0.3997349 | 0.3695657 | -0.3185124 | 0.3841896 | -0.2860065
-0.09234262 | -0.4683925 | 0.2608363714 | -0.4379844 | 0.304870115 | -0.4058063 | 0.334603605 | -0.4216326 | 0.36619758 | -0.3355619 | 0.3808777 | -0.3018355
-0.09562552 | -0.4894158 | 0.2575482681 | -0.4679707 | 0.301605159 | -0.4321513 | 0.331299027 | -0.4453222 | 0.36288583 | -0.3549827 | 0.37748804 | -0.317353
-0.09897566 | -0.5113593 | 0.254218074 | -0.4985826 | 0.298268025 | -0.4553526 | 0.327930444 | -0.47081 | 0.359533032 | -0.3746098 | 0.37419191 | -0.3372428
-0.10226801 | -0.534239 | 0.250895297 | -0.530944 | 0.294893899 | -0.4837133 | 0.32457788 | -0.4984 | 0.356210065 | -0.3967144 | 0.37083874 | -0.3545589
-0.1055882 | -0.559022 | 0.247567109 | -0.5659966 | 0.291592772 | -0.5154657 | 0.321319589 | -0.5280524 | 0.352893678 | -0.4183387 | 0.36754066 | -0.3748914
-0.1089516 | -0.5842895 | 0.24424947 | -0.6040176 | 0.288251116 | -0.5481419 | 0.31793159 | -0.561646 | 0.349517246 | -0.4411819 | 0.364218143 | -0.3944702
-0.11230266 | -0.6114469 | 0.240925071 | -0.6468413 | 0.284950148 | -0.5823773 | 0.314630591 | -0.5920342 | 0.346170095 | -0.4661876 | 0.360868243 | -0.4167081
-0.11562097 | -0.6385697 | 0.237544426 | -0.6903745 | 0.2815652 | -0.6171366 | 0.31123148 | -0.624988 | 0.342854691 | -0.4930747 | 0.3575737 | -0.4398421
-0.11895022 | -0.6679416 | 0.234270931 | -0.7339369 | 0.278300041 | -0.6559097 | 0.307931316 | -0.6651348 | 0.339526822 | -0.5214728 | 0.3541951 | -0.4644697
-0.12232101 | -0.6973551 | 0.230903992 | -0.784689 | 0.2749227762 | -0.6955666 | 0.304573287 | -0.6997282 | 0.336270307 | -0.5532666 | 0.350886014 | -0.4924652
-0.12561119 | -0.7297154 | 0.227536329 | -0.8385412 | 0.2715732103 | -0.7380439 | 0.301214666 | -0.7420965 | 0.332813514 | -0.5853637 | 0.347490085 | -0.5219444
-0.12898556 | -0.7627128 | 0.224220758 | -0.8861966 | 0.2682353579 | -0.7778495 | 0.297984162 | -0.7864541 | 0.329565738 | -0.6192752 | 0.344216463 | -0.548398
-0.13232303 | -0.7999357 | 0.220883244 | -0.9434909 | 0.2648888315 | -0.8257132 | 0.294588369 | -0.8314024 | 0.326265761 | -0.6525225 | 0.340880369 | -0.5782722
-0.13560689 | -0.8323849 | 0.21750299 | -0.9999546 | 0.2615566814 | -0.8801107 | 0.291262279 | -0.8769713 | 0.322884062 | -0.6892615 | 0.33749104 | -0.6145433
-0.13895905 | -0.8671409 | 0.214249288 | -1.067211 | 0.2582706117 | -0.9308637 | 0.28796921 | -0.9280322 | 0.319584296 | -0.7313816 | 0.334230726 | -0.6497936
-0.14222992 | -0.9048335 | 0.210859728 | -1.131285 | 0.254872902 | -0.9878257 | 0.284550547 | -0.9830732 | 0.316203957 | -0.7726004 | 0.330900644 | -0.6863533
-0.14560822 | -0.9441368 | 0.207557288 | -1.1969 | 0.251591199 | -1.043016 | 0.28125828 | -1.038313 | 0.312896566 | -0.8185805 | 0.327548792 | -0.7242612
-0.1489574 | -0.985368 | 0.204238744 | -1.269826 | 0.248244076 | -1.105802 | 0.27789338 | -1.095436 | 0.309530237 | -0.864875 | 0.324252178 | -0.7655522
-0.15227345 | -1.022806 | 0.200748396 | -1.336821 | 0.244888195 | -1.170229 | 0.2745917944 | -1.151504 | 0.306207416 | -0.9149233 | 0.320889448 | -0.8098939
-0.1555714 | -1.071104 | 0.197222811 | -1.421521 | 0.241608947 | -1.234305 | 0.2712526826 | -1.221984 | 0.302882546 | -0.9678842 | 0.317589847 | -0.8537809
-0.15893415 | -1.11629 | 0.193925289 | -1.50337 | 0.237896226 | -1.310745 | 0.2675051829 | -1.298878 | 0.299557381 | -1.024935 | 0.31423089 | -0.9088993
-0.16225282 | -1.165982 | 0.19051445 | -1.587101 | 0.234247581 | -1.389801 | 0.2638553087 | -1.367125 | 0.296210866 | -1.083417 | 0.310904057 | -0.9583761
-0.16562778 | -1.209765 | 0.187254411 | -1.673364 | 0.230923546 | -1.467566 | 0.2605708951 | -1.441134 | 0.292899882 | -1.145756 | 0.307577537 | -1.011769
-0.16888592 | -1.261104 | 0.183914964 | -1.760242 | 0.227576983 | -1.54931 | 0.2572566198 | -1.518191 | 0.289555901 | -1.210713 | 0.304203601 | -1.072355
-0.17246899 | -1.311712 | 0.180545387 | -1.854968 | 0.224216276 | -1.629328 | 0.25389543 | -1.60136 | 0.28624889 | -1.276888 | 0.300902066 | -1.123068
-0.17589528 | -1.368681 | 0.177241785 | -1.953269 | 0.220916824 | -1.708449 | 0.250599925 | -1.692078 | 0.282735986 | -1.34369 | 0.297532057 | -1.191785
-0.17926827 | -1.423391 | 0.173991976 | -2.054353 | 0.21759515 | -1.803343 | 0.247259396 | -1.769574 | 0.279254955 | -1.422725 | 0.294263198 | -1.258483
-0.18257845 | -1.478666 | 0.170586203 | -2.156513 | 0.214231738 | -1.902826 | 0.243915121 | -1.860538 | 0.2759037159 | -1.499365 | 0.29075071 | -1.327466
-0.18591604 | -1.532804 | 0.167284657 | -2.265457 | 0.210883194 | -1.99153 | 0.240566303 | -1.951255 | 0.2725641184 | -1.576796 | 0.287249745 | -1.403525
-0.1892117 | -1.596866 | 0.16393221 | -2.366154 | 0.207584136 | -2.093455 | 0.237240474 | -2.052988 | 0.2691764335 | -1.668031 | 0.283979182 | -1.477703
-0.19256258 | -1.658117 | 0.16059682 | -2.482653 | 0.204230932 | -2.194152 | 0.233938535 | -2.151376 | 0.2659012 | -1.755727 | 0.280570467 | -1.555668
-0.19586319 | -1.719396 | 0.15734871 | -2.599466 | 0.200927128 | -2.294164 | 0.230541703 | -2.252326 | 0.2625446871 | -1.854778 | 0.277298509 | -1.636545
-0.19919163 | -1.781997 | 0.15395007 | -2.710585 | 0.197582458 | -2.406739 | 0.227247891 | -2.360328 | 0.2591622706 | -1.947019 | 0.273891424 | -1.724931
-0.20253074 | -1.846003 | 0.15066188 | -2.835779 | 0.194252086 | -2.522589 | 0.223881432 | -2.478262 | 0.255936721 | -2.04401 | 0.270584366 | -1.816904
-0.20594049 | -1.915426 | 0.14732048 | -2.960171 | 0.19090714 | -2.637627 | 0.220554379 | -2.591559 | 0.252519222 | -2.148111 | 0.2672427666 | -1.910179
-0.20924413 | -1.986192 | 0.14394628 | -3.083413 | 0.187534292 | -2.747412 | 0.217336078 | -2.699467 | 0.249197382 | -2.250312 | 0.2638363111 | -2.006305
-0.21257252 | -2.045355 | 0.14058035 | -3.212554 | 0.184259263 | -2.871316 | 0.21387056 | -2.825024 | 0.245898198 | -2.360237 | 0.2605610724 | -2.108728
-0.21586475 | -2.114375 | 0.13732417 | -3.352421 | 0.180923348 | -3.003121 | 0.210640901 | -2.942342 | 0.242564575 | -2.479025 | 0.2571834095 | -2.198383
-0.21919704 | -2.183007 | 0.1338844 | -3.479618 | 0.177602594 | -3.126971 | 0.207203393 | -3.07034 | 0.23927175 | -2.592475 | 0.253877388 | -2.322008
-0.22254777 | -2.259893 | 0.13063155 | -3.616557 | 0.174303842 | -3.25316 | 0.203973198 | -3.192725 | 0.235872324 | -2.718725 | 0.250499797 | -2.427252
-0.22583932 | -2.337207 | 0.12726986 | -3.75333 | 0.170922932 | -3.389224 | 0.200598222 | -3.328831 | 0.232564164 | -2.839135 | 0.247265089 | -2.541261
-0.22919795 | -2.413343 | 0.12391506 | -3.890411 | 0.167622653 | -3.533578 | 0.197299895 | -3.473058 | 0.229243108 | -2.966708 | 0.243943709 | -2.665097
-0.23253966 | -2.49228 | 0.1206692 | -4.034451 | 0.16430431 | -3.671589 | 0.193928574 | -3.609781 | 0.225859792 | -3.110666 | 0.240574156 | -2.785443
-0.23582152 | -2.567468 | 0.11731025 | -4.188311 | 0.16096275 | -3.808627 | 0.190585894 | -3.743456 | 0.222591845 | -3.242842 | 0.237264619 | -2.900603
-0.2392098 | -2.634444 | 0.1139006 | -4.336415 | 0.1576366 | -3.93588 | 0.187269953 | -3.904972 | 0.219215986 | -3.380712 | 0.233915785 | -3.055171
-0.24256173 | -2.696245 | 0.11067161 | -4.486856 | 0.15427854 | -4.094073 | 0.183970024 | -4.037095 | 0.215918829 | -3.524462 | 0.2305936 | -3.185233
-0.24585691 | -2.758085 | 0.10731323 | -4.631352 | 0.15097886 | -4.251368 | 0.18059392 | -4.189625 | 0.212554594 | -3.668355 | 0.2272513 | -3.316727
-0.24918983 | -2.834781 | 0.10395357 | -4.782431 | 0.14764283 | -4.408225 | 0.177317155 | -4.333093 | 0.209205152 | -3.824885 | 0.2238714 | -3.457332
-0.2525287 | -2.915742 | 0.10065064 | -4.937228 | 0.14428163 | -4.56866 | 0.173987505 | -4.513672 | 0.20593815 | -3.984526 | 0.220573788 | -3.613092
-0.25582144 | -3.004282 | 0.09736573 | -5.112969 | 0.1409731 | -4.718699 | 0.17066883 | -4.654523 | 0.202579816 | -4.131655 | 0.217144133 | -3.760946
-0.25917468 | -3.084713 | 0.09398138 | -5.280914 | 0.13761507 | -4.895434 | 0.1673547 | -4.807884 | 0.19926629 | -4.2816 | 0.21393573 | -3.908608
-0.26256755 | -3.164367 | 0.09064899 | -5.422767 | 0.13434529 | -5.040526 | 0.16397976 | -4.970406 | 0.195930121 | -4.462473 | 0.210580134 | -4.066004
-0.26582501 | -3.236381 | 0.08732442 | -5.585281 | 0.13099648 | -5.199466 | 0.16068546 | -5.127974 | 0.19263794 | -4.631388 | 0.207260654 | -4.2125
-0.26913265 | -3.316124 | 0.08400184 | -5.7514 | 0.1276071 | -5.366258 | 0.15734577 | -5.292371 | 0.189281997 | -4.791753 | 0.203943682 | -4.379061
-0.27247206 | -3.404879 | 0.08068852 | -5.917687 | 0.12430516 | -5.540227 | 0.15398046 | -5.45627 | 0.185926561 | -4.967861 | 0.200568785 | -4.552109
-0.27579484 | -3.507691 | 0.07729894 | -6.084221 | 0.12096983 | -5.695597 | 0.15071293 | -5.651915 | 0.182641451 | -5.154086 | 0.197269214 | -4.702107
-0.27918443 | -3.637085 | 0.07401916 | -6.264632 | 0.11771708 | -5.860333 | 0.14729667 | -5.825437 | 0.179279183 | -5.321606 | 0.193931018 | -4.888838
-0.28248832 | -3.727563 | 0.07067142 | -6.411642 | 0.11435275 | -6.057109 | 0.1440252 | -5.991317 | 0.17595539 | -5.503849 | 0.190576744 | -5.069226
-0.28582439 | -3.819107 | 0.0673252 | -6.582118 | 0.11098055 | -6.232577 | 0.14065492 | -6.172043 | 0.172592943 | -5.693885 | 0.187293572 | -5.238406
-0.2891421 | -3.876921 | 0.0640074 | -6.771705 | 0.10771574 | -6.421661 | 0.13733579 | -6.349292 | 0.169308734 | -5.887365 | 0.183855069 | -5.4147
-0.29250732 | -3.99574 | 0.06070778 | -6.935546 | 0.10432859 | -6.572857 | 0.1340065 | -6.544895 | 0.16595266 | -6.069319 | 0.180617091 | -5.597078
-0.29582504 | -4.17301 | 0.05728422 | -7.124248 | 0.1010528 | -6.751862 | 0.13061683 | -6.730625 | 0.16266449 | -6.260173 | 0.177270089 | -5.786334
-0.29917708 | -4.240584 | 0.05402663 | -7.283412 | 0.09768846 | -6.942816 | 0.12736299 | -6.900979 | 0.15932256 | -6.452039 | 0.173928139 | -5.981413
-0.30246786 | -4.299821 | 0.05070489 | -7.472958 | 0.09433904 | -7.126962 | 0.12399615 | -7.101882 | 0.15595209 | -6.641438 | 0.170639527 | -6.16683
-0.30582646 | -4.413458 | 0.04732509 | -7.654748 | 0.09107609 | -7.315438 | 0.12064571 | -7.285553 | 0.15268369 | -6.85126 | 0.167212297 | -6.352292
-0.30912385 | -4.557775 | 0.04404574 | -7.821172 | 0.08768151 | -7.500596 | 0.11739833 | -7.476986 | 0.14928788 | -7.038267 | 0.16396094 | -6.549884
-0.31249956 | -4.660604 | 0.04071508 | -7.99767 | 0.08435127 | -7.680258 | 0.11398706 | -7.681095 | 0.14593358 | -7.250805 | 0.1606278 | -6.744762
-0.31580451 | -4.733314 | 0.03733785 | -8.165824 | 0.08103204 | -7.862693 | 0.11070533 | -7.858865 | 0.14268629 | -7.448989 | 0.15728753 | -6.962678
-0.31912777 | -4.849124 | 0.03402528 | -8.347505 | 0.07769941 | -8.046686 | 0.10738945 | -8.060636 | 0.1392751 | -7.67878 | 0.15398384 | -7.173787
-0.32253173 | -4.935837 | 0.0307243 | -8.552895 | 0.07439717 | -8.235369 | 0.10399893 | -8.265899 | 0.13601652 | -7.875812 | 0.15062195 | -7.374893
-0.32581786 | -4.980562 | 0.02735823 | -8.727281 | 0.07101093 | -8.453874 | 0.10075539 | -8.463186 | 0.13261114 | -8.098877 | 0.14730569 | -7.594346
-0.32911489 | -5.071065 | 0.02407931 | -8.89055 | 0.06773069 | -8.631424 | 0.09728448 | -8.640449 | 0.12931344 | -8.2935 | 0.14391196 | -7.788188
-0.33248696 | -5.233425 | 0.02067576 | -9.10291 | 0.06441653 | -8.823858 | 0.09405836 | -8.842912 | 0.12598704 | -8.510322 | 0.14062127 | -8.003361
-0.33583001 | -5.332528 | 0.01733069 | -9.278803 | 0.06107501 | -9.012406 | 0.09074546 | -9.050447 | 0.12260878 | -8.73138 | 0.1372714 | -8.210485
-0.33909455 | -5.414724 | 0.01400247 | -9.486364 | 0.0577593 | -9.221284 | 0.08742772 | -9.237092 | 0.11931538 | -8.945237 | 0.13403854 | -8.420971
-0.34249762 | -5.583575 | 0.0107457 | -9.671887 | 0.05432893 | -9.436442 | 0.08408436 | -9.42359 | 0.11600606 | -9.161031 | 0.13062158 | -8.624276
-0.34577754 | -5.618433 | 0.00738424 | -9.864087 | 0.05107771 | -9.608262 | 0.08068314 | -9.638634 | 0.11264257 | -9.38226 | 0.12731641 | -8.844334
-0.34909621 | -5.72691 | 0.00403195 | -10.04149 | 0.04772611 | -9.820009 | 0.07742282 | -9.840791 | 0.10931666 | -9.598579 | 0.12396425 | -9.063003
-0.35245958 | -5.823757 | 0.00068572 | -10.21979 | 0.04434259 | -10.01791 | 0.07406006 | -10.05479 | 0.10603787 | -9.836482 | 0.12065036 | -9.27517
-0.35575989 | -5.954076 | -0.00260508 | -10.41509 | 0.04110712 | -10.20977 | 0.07072231 | -10.27525 | 0.10271853 | -10.03064 | 0.11726786 | -9.48669
-0.35906002 | -6.007782 | -0.00596699 | -10.5977 | 0.03770826 | -10.40404 | 0.06738795 | -10.4912 | 0.09936902 | -10.26998 | 0.11398634 | -9.740437
-0.36243966 | -6.11715 | -0.00926614 | -10.80065 | 0.03442581 | -10.60577 | 0.06368039 | -10.6807 | 0.09601491 | -10.48827 | 0.11064169 | -9.976065
-0.36572007 | -6.303866 | -0.01255602 | -10.97915 | 0.03109698 | -10.80722 | 0.06037618 | -10.87263 | 0.09269288 | -10.74543 | 0.10738082 | -10.19337
-0.36913732 | -6.317417 | -0.0159311 | -11.12541 | 0.02767592 | -11.01596 | 0.05702539 | -11.09032 | 0.08939577 | -10.94924 | 0.10398034 | -10.40477
-0.37247584 | -6.411431 | -0.01928753 | -11.31959 | 0.02442805 | -11.2126 | 0.05367622 | -11.28816 | 0.08602476 | -11.16743 | 0.10074126 | -10.64889
-0.37578061 | -6.57608 | -0.02253333 | -11.50214 | 0.02106517 | -11.39257 | 0.0504073 | -11.51441 | 0.0827204 | -11.39735 | 0.09733 | -10.85522
-0.37911651 | -6.686826 | -0.02588171 | -11.69539 | 0.01779441 | -11.61877 | 0.04706613 | -11.7368 | 0.07939024 | -11.63373 | 0.09398836 | -11.07049
-0.38249389 | -6.74735 | -0.02922562 | -11.91852 | 0.01439482 | -11.83216 | 0.04372392 | -11.92572 | 0.07600941 | -11.82795 | 0.09066747 | -11.29242
-0.38574824 | -6.947919 | -0.03253889 | -12.09658 | 0.01105249 | -12.03471 | 0.04032674 | -12.13477 | 0.0727119 | -12.07339 | 0.08729769 | -11.527
-0.38909778 | -7.032798 | -0.0358966 | -12.263 | 0.00776475 | -12.21314 | 0.03704871 | -12.37247 | 0.06935036 | -12.27639 | 0.08400796 | -11.77967
-0.39240441 | -7.083733 | -0.03924272 | -12.46574 | 0.00438183 | -12.45679 | 0.03376913 | -12.56817 | 0.06587192 | -12.50591 | 0.08067642 | -11.97852
-0.39577481 | -7.230749 | -0.04256469 | -12.61883 | 0.00106689 | -12.60777 | 0.03041257 | -12.74368 | 0.06234324 | -12.75055 | 0.07733243 | -12.21879
-0.39909587 | -7.353462 | -0.04594738 | -12.79571 | -0.00224692 | -12.80273 | 0.0270565 | -12.9553 | 0.05896358 | -12.95594 | 0.0740661 | -12.46569
-0.40247217 | -7.410749 | -0.0492743 | -13.00098 | -0.00558445 | -12.99541 | 0.02356614 | -13.15279 | 0.05551173 | -13.17799 | 0.07063342 | -12.67082
-0.40577063 | -7.503724 | -0.05281511 | -13.18455 | -0.00908131 | -13.19969 | 0.02008258 | -13.36329 | 0.05201456 | -13.42034 | 0.06738251 | -12.86561
-0.40913263 | -7.692415 | -0.05665687 | -13.35401 | -0.01257164 | -13.38285 | 0.01670462 | -13.59152 | 0.04865166 | -13.66989 | 0.06366478 | -13.11787
-0.41242853 | -7.876175 | -0.05993384 | -13.51747 | -0.01589123 | -13.60439 | 0.0134049 | -13.77397 | 0.04537214 | -13.86134 | 0.06001755 | -13.37305
-0.4157674 | -8.007142 | -0.06324324 | -13.694 | -0.01921249 | -13.76661 | 0.01008278 | -13.9888 | 0.0419168 | -14.0777 | 0.05675706 | -13.59499
-0.41908154 | -8.04356 | -0.06660682 | -13.88615 | -0.0226129 | -13.96543 | 0.00672537 | -14.21493 | 0.03864011 | -14.2798 | 0.05328102 | -13.83082
-0.42246822 | -8.199135 | -0.06989426 | -14.09228 | -0.02585075 | -14.18813 | 0.0034346 | -14.37136 | 0.03537777 | -14.50702 | 0.05000439 | -14.03518
-0.42571882 | -8.330761 | -0.0732781 | -14.26287 | -0.02929333 | -14.36372 | 6.917e-05 | -14.63273 | 0.03208823 | -14.73999 | 0.04668054 | -14.25285
-0.42905036 | -8.417569 | -0.07656968 | -14.46061 | -0.03261787 | -14.54997 | -0.00325945 | -14.81004 | 0.0286489 | -14.97268 | 0.043336 | -14.46411
-0.43241689 | -8.427489 | -0.07989893 | -14.63215 | -0.0358944 | -14.75702 | -0.00655872 | -15.02959 | 0.02540016 | -15.15147 | 0.04004831 | -14.69897
-0.43572113 | -8.539683 | -0.08327356 | -14.82179 | -0.03925249 | -14.943 | -0.00992799 | -15.22938 | 0.02199638 | -15.40089 | 0.03663251 | -14.90978
-0.43898633 | -8.704265 | -0.08668307 | -15.0569 | -0.04251963 | -15.11782 | -0.01319355 | -15.42732 | 0.01868787 | -15.62448 | 0.0334364 | -15.13748
-0.44244585 | -8.752467 | -0.08997515 | -15.19554 | -0.04594887 | -15.30925 | -0.01670999 | -15.63924 | 0.01540091 | -15.82007 | 0.02999226 | -15.36148
-0.44571528 | -8.91238 | -0.0932957 | -15.39777 | -0.04926569 | -15.49719 | -0.01982481 | -15.82265 | 0.012012 | -16.07008 | 0.0267532 | -15.62467
-0.44909832 | -9.169262 | -0.0966017 | -15.55245 | -0.05255571 | -15.67612 | -0.02320206 | -15.96649 | 0.00872132 | -16.34672 | 0.02341333 | -15.78812
-0.45237503 | -9.302899 | -0.0999265 | -15.73158 | -0.05593276 | -15.90442 | -0.02655706 | -16.21373 | 0.00539559 | -16.5523 | 0.02006845 | -15.99099
-0.45573953 | -9.500954 | -0.10325718 | -15.87102 | -0.05913678 | -16.05851 | -0.02986586 | -16.43252 | 0.00204581 | -16.77965 | 0.01671 | -16.23234
-0.45904956 | -9.666706 | -0.1066137 | -16.02937 | -0.06257814 | -16.28363 | -0.03336504 | -16.56049 | -0.00125575 | -16.94564 | 0.01344442 | -16.43793
-0.462459 | -9.778727 | -0.10990417 | -16.16509 | -0.06582174 | -16.50096 | -0.036551 | -16.7877 | -0.00464183 | -17.21236 | 0.01006946 | -16.64985
-0.46571103 | -9.827539 | -0.11334181 | -16.32158 | -0.06917352 | -16.67946 | -0.03985226 | -16.97163 | -0.00793991 | -17.44896 | 0.00672376 | -16.86197
-0.46908173 | -9.936105 | -0.11659912 | -16.50397 | -0.07257369 | -16.85557 | -0.04321161 | -17.13472 | -0.01122794 | -17.64294 | 0.00336611 | -17.07434
-0.4724215 | -10.00391 | -0.11993102 | -16.70792 | -0.07583663 | -17.02099 | -0.04654652 | -17.32185 | -0.01460642 | -17.80185 | 8.201e-05 | -17.2863
-0.47570762 | -10.23119 | -0.12331924 | -16.83096 | -0.07940635 | -17.16848 | -0.04990384 | -17.55866 | -0.01796037 | -18.01378 | -0.00325072 | -17.51992
-0.47901085 | -10.27381 | -0.12663639 | -16.9931 | -0.08258832 | -17.35817 | -0.05319861 | -17.73889 | -0.02133206 | -18.18798 | -0.00660119 | -17.69572
-0.48238841 | -10.30975 | -0.12986759 | -17.13581 | -0.08587581 | -17.53644 | -0.05657578 | -17.90759 | -0.02458138 | -18.38547 | -0.00995356 | -17.88907
-0.4857221 | -10.45525 | -0.13333321 | -17.3031 | -0.0892534 | -17.80675 | -0.05987355 | -18.14411 | -0.02794376 | -18.55942 | -0.01320714 | -18.08183
-0.48901323 | -10.47862 | -0.13652605 | -17.42959 | -0.09256846 | -17.96755 | -0.06318468 | -18.25685 | -0.03129807 | -18.80513 | -0.01653907 | -18.29273
-0.49237207 | -10.62274 | -0.13991133 | -17.64362 | -0.09596542 | -18.14554 | -0.06659276 | -18.41762 | -0.03455279 | -19.00541 | -0.01988682 | -18.47258
-0.4957166 | -10.54023 | -0.14323309 | -17.79426 | -0.09921977 | -18.25504 | -0.06988675 | -18.63593 | -0.03799555 | -19.19435 | -0.0231975 | -18.73624
-0.49900541 | -10.75801 | -0.14653719 | -17.91189 | -0.10246957 | -18.46563 | -0.07323581 | -18.79617 | -0.04126188 | -19.37996 | -0.0265868 | -18.84817
-0.50242332 | -10.93727 | -0.14990294 | -18.17992 | -0.10594771 | -18.71597 | -0.07664776 | -19.02891 | -0.04457829 | -19.54021 | -0.0298684 | -19.05928
-0.50567064 | -10.97321 | -0.15323553 | -18.49069 | -0.1092059 | -18.86525 | -0.07984007 | -19.23106 | -0.04797057 | -19.71358 | -0.03324935 | -19.23615
-0.50902292 | -10.966 | -0.15653056 | -18.62051 | -0.11254874 | -19.02297 | -0.08329219 | -19.32435 | -0.05125219 | -19.89593 | -0.03666705 | -19.36681
-0.5123556 | -11.28415 | -0.15988893 | -18.75761 | -0.11592353 | -19.18817 | -0.08656761 | -19.50577 | -0.05464658 | -20.03149 | -0.03991798 | -19.53398
-0.51570675 | -11.92497 | -0.16332922 | -18.87701 | -0.11926022 | -19.29902 | -0.08995575 | -19.70219 | -0.05784434 | -20.19646 | -0.04325941 | -19.73041
-0.51902083 | -11.96708 | -0.16648716 | -19.02527 | -0.12258292 | -19.51702 | -0.09327698 | -19.81037 | -0.06121773 | -20.30454 | -0.04656792 | -19.74517
-0.52238754 | -11.89537 | -0.16991866 | -19.14061 | -0.12589264 | -19.55419 | -0.09653095 | -19.98732 | -0.06456977 | -20.4689 | -0.04986623 | -19.95596
-0.52566889 | -11.93572 | -0.17317084 | -19.25379 | -0.12929249 | -19.78941 | -0.09992585 | -20.12743 | -0.06796676 | -20.68841 | -0.05323932 | -20.45206
-0.52898732 | -12.05182 | -0.17652926 | -19.36637 | -0.13251081 | -19.93962 | -0.10319433 | -20.28155 | -0.07126367 | -20.88956 | -0.0565067 | -20.58885
-0.53228864 | -12.19133 | -0.17986354 | -19.50486 | -0.1358763 | -20.21703 | -0.1065369 | -20.45586 | -0.0746069 | -21.14509 | -0.05996168 | -20.77737
-0.53569368 | -12.25251 | -0.18324548 | -19.65266 | -0.13921082 | -20.30753 | -0.10993764 | -20.55777 | -0.07794377 | -21.26314 | -0.06323838 | -20.85994
-0.53895244 | -12.22571 | -0.18646431 | -19.74049 | -0.14253387 | -20.49566 | -0.11323545 | -20.69173 | -0.08130852 | -21.3893 | -0.0665443 | -21.04824
-0.54237578 | -12.43735 | -0.18996126 | -19.90876 | -0.1459387 | -20.59214 | -0.11665434 | -20.82132 | -0.08452907 | -21.44976 | -0.06991214 | -21.24634
-0.54568938 | -12.47962 | -0.19316879 | -19.9909 | -0.14918655 | -20.66539 | -0.11991427 | -20.91596 | -0.08790726 | -21.65644 | -0.07318595 | -21.34081
-0.54899273 | -12.62214 | -0.19650919 | -20.13036 | -0.15253696 | -20.85393 | -0.12326056 | -20.9673 | -0.09125397 | -21.67844 | -0.07659063 | -21.49972
-0.5526627 | -13.10304 | -0.19986728 | -20.24372 | -0.15591315 | -21.01506 | -0.1265468 | -21.32316 | -0.09458766 | -21.81105 | -0.07988847 | -21.63971
-0.55637893 | -13.51241 | -0.20321822 | -20.3627 | -0.15916026 | -21.069 | -0.12989617 | -21.46694 | -0.09784836 | -21.97555 | -0.08321312 | -21.73593
-0.55965939 | -13.5387 | -0.20651076 | -20.92837 | -0.16260001 | -21.15267 | -0.13329649 | -21.59265 | -0.10124088 | -22.10432 | -0.0866046 | -21.75111
-0.56304524 | -13.58701 | -0.20987776 | -21.08294 | -0.16583655 | -21.28553 | -0.13658521 | -21.65044 | -0.10460526 | -22.17249 | -0.08986792 | -21.86518
-0.56630627 | -13.71764 | -0.21315697 | -21.07659 | -0.16920921 | -21.41324 | -0.13991431 | -21.7627 | -0.10790012 | -22.1631 | -0.09337244 | -21.98654
-0.56963226 | -13.77881 | -0.21649343 | -21.19203 | -0.17254126 | -21.53334 | -0.1431897 | -21.85884 | -0.11127308 | -22.39771 | -0.09660402 | -22.0653
-0.57295743 | -13.68286 | -0.21984181 | -21.29416 | -0.17582137 | -21.57734 | -0.14655906 | -21.93253 | -0.11456877 | -22.55359 | -0.09992767 | -22.40932
-0.57630781 | -13.84844 | -0.22314045 | -21.3925 | -0.17923919 | -21.71207 | -0.14993489 | -22.14472 | -0.11800602 | -22.57738 | -0.10320622 | -22.51104
-0.57958052 | -13.90928 | -0.22649464 | -21.45959 | -0.18248979 | -21.81259 | -0.15312013 | -22.10646 | -0.12128154 | -22.70728 | -0.10652754 | -22.50742
-0.58299426 | -14.02279 | -0.22985518 | -21.54153 | -0.18582395 | -21.93203 | -0.15651411 | -22.24355 | -0.1245997 | -22.75895 | -0.10985911 | -22.7297
-0.58625779 | -13.90273 | -0.23309922 | -21.6279 | -0.18920866 | -21.99018 | -0.15980298 | -22.34884 | -0.12799886 | -22.90452 | -0.11320156 | -22.74691
-0.58961788 | -14.23463 | -0.23648402 | -21.69263 | -0.1924378 | -22.09282 | -0.16318074 | -22.38925 | -0.13125339 | -22.88565 | -0.11659041 | -22.88397
-0.59298757 | -14.39997 | -0.23980102 | -21.80217 | -0.19588983 | -22.10729 | -0.16653154 | -22.46113 | -0.13464612 | -22.99484 | -0.11992184 | -22.95756
-0.59639249 | -14.4798 | -0.24309531 | -21.84956 | -0.19913617 | -22.12994 | -0.16986263 | -22.53375 | -0.13787896 | -23.05664 | -0.12329012 | -23.1073
-0.59957233 | -15.34821 | -0.24649921 | -21.86411 | -0.20253855 | -22.24565 | -0.17318109 | -22.61603 | -0.14121124 | -23.12672 | -0.12663946 | -23.16648
-0.60305152 | -15.45149 | -0.24986103 | -21.98093 | -0.20585019 | -22.30758 | -0.17647591 | -22.63406 | -0.14462316 | -23.09543 | -0.1298714 | -23.15998
-0.60627529 | -15.42933 | -0.25311312 | -22.15863 | -0.20911485 | -22.31375 | -0.17983392 | -22.66959 | -0.14787689 | -23.12951 | -0.1332168 | -23.22164
-0.60960302 | -15.4798 | -0.25654766 | -22.16595 | -0.21252501 | -22.41087 | -0.18313226 | -22.8226 | -0.15127129 | -23.45638 | -0.13653279 | -23.19704
-0.6129373 | -15.44437 | -0.25987152 | -22.27215 | -0.21579761 | -22.4416 | -0.18648994 | -22.93382 | -0.15452224 | -23.5195 | -0.13989061 | -23.38937
-0.61628947 | -15.85376 | -0.26309237 | -22.38786 | -0.2191726 | -22.55339 | -0.18982801 | -23.11306 | -0.15788791 | -23.56438 | -0.14323786 | -23.39974
-0.61948815 | -16.05502 | -0.26657853 | -22.64304 | -0.22250247 | -22.74407 | -0.19312009 | -23.07739 | -0.16128314 | -23.57408 | -0.1465573 | -23.41403
-0.62302026 | -16.0957 | -0.26979843 | -22.648 | -0.22575364 | -22.57653 | -0.196603 | -23.09495 | -0.16454068 | -23.60917 | -0.14994818 | -23.58245
-0.62626192 | -16.07849 | -0.27311543 | -22.68277 | -0.22919616 | -22.59093 | -0.19978631 | -23.19882 | -0.16780663 | -23.58564 | -0.15317229 | -23.63842
-0.6296092 | -16.03594 | -0.27647952 | -22.70323 | -0.232449 | -22.75133 | -0.20317015 | -23.2273 | -0.17114973 | -23.62857 | -0.15649724 | -23.68981
-0.63298217 | -16.21424 | -0.2797204 | -22.82505 | -0.23584596 | -22.82194 | -0.20652432 | -23.21867 | -0.17456451 | -23.67309 | -0.15994656 | -23.65124
-0.63630483 | -16.61147 | -0.28311417 | -22.88366 | -0.23918572 | -22.76161 | -0.20986983 | -23.2929 | -0.17786584 | -23.7474 | -0.16320038 | -23.65262
-0.63959083 | -16.58002 | -0.28650812 | -22.81572 | -0.24237648 | -22.69566 | -0.21330774 | -23.74975 | -0.18116346 | -23.88121 | -0.16654802 | -23.60206
-0.64303556 | -16.92803 | -0.28982124 | -22.725 | -0.24586651 | -22.90812 | -0.2165069 | -23.73604 | -0.18457058 | -23.92502 | -0.16987151 | -23.70515
-0.6462411 | -16.91583 | -0.29320696 | -22.83557 | -0.24905113 | -22.849 | -0.21979621 | -23.78101 | -0.18786931 | -23.92432 | -0.17327529 | -23.75069
-0.64955071 | -16.90953 | -0.29652038 | -22.84136 | -0.25247178 | -22.99819 | -0.22314385 | -23.71697 | -0.19117105 | -23.83802 | -0.1765061 | -23.79751
-0.65290639 | -16.97273 | -0.29975865 | -22.80067 | -0.25573889 | -22.97296 | -0.2264134 | -23.7208 | -0.19451735 | -23.8863 | -0.1798046 | -23.66945
-0.65628651 | -16.97201 | -0.3031244 | -22.82558 | -0.25905195 | -22.9703 | -0.22986773 | -23.73514 | -0.19784099 | -23.95256 | -0.18322727 | -24.0559
-0.65954361 | -16.98846 | -0.30640397 | -23.05651 | -0.26257238 | -23.04703 | -0.23305941 | -23.8477 | -0.20124248 | -23.8543 | -0.18647123 | -24.05092
-0.66294357 | -17.76119 | -0.30973891 | -23.11002 | -0.26573757 | -23.65262 | -0.23642496 | -23.74998 | -0.20456791 | -23.85448 | -0.18987704 | -23.90998
-0.66621444 | -17.88915 | -0.31306252 | -23.08768 | -0.26905558 | -23.65615 | -0.23973683 | -24.06903 | -0.20787558 | -23.85402 | -0.19314793 | -23.9806
-0.66957316 | -18.00083 | -0.31649897 | -23.08993 | -0.27243319 | -23.64131 | -0.24312511 | -24.29961 | -0.21120829 | -24.01459 | -0.19648767 | -24.06674
-0.6729022 | -18.098 | -0.31969241 | -23.10775 | -0.27571354 | -23.74166 | -0.24657432 | -24.32366 | -0.21457035 | -24.12181 | -0.19989902 | -24.05846
-0.67627791 | -18.17621 | -0.32317224 | -23.12581 | -0.27907923 | -23.7217 | -0.24976883 | -24.18387 | -0.21786851 | -24.14474 | -0.20310453 | -24.21394
-0.67954693 | -18.73535 | -0.32642141 | -23.1443 | -0.28242699 | -23.72558 | -0.25314924 | -24.22794 | -0.22114337 | -24.08345 | -0.20653564 | -24.11691
-0.68291399 | -18.75036 | -0.32975647 | -22.98953 | -0.28576687 | -23.71726 | -0.25645325 | -24.73407 | -0.22447604 | -24.08417 | -0.20982355 | -24.08478
-0.68626127 | -18.89647 | -0.33311513 | -23.03946 | -0.28915349 | -23.76784 | -0.25972393 | -24.71173 | -0.22785452 | -23.89875 | -0.21322841 | -24.18775
-0.68957499 | -19.06586 | -0.33640918 | -23.13248 | -0.29243532 | -23.7798 | -0.26314834 | -24.62146 | -0.23126087 | -23.99003 | -0.21652034 | -24.20366
-0.69289932 | -19.07881 | -0.33967373 | -23.24418 | -0.29580316 | -23.91754 | -0.26644388 | -24.66802 | -0.23444101 | -23.99615 | -0.21980834 | -24.12507
-0.69621679 | -19.10302 | -0.3431823 | -23.27265 | -0.29906181 | -23.76405 | -0.26973221 | -24.69333 | -0.23783586 | -23.9779 | -0.22319082 | -24.13101
-0.69902072 | -19.41537 | -0.34633109 | -23.31353 | -0.30241272 | -23.65511 | -0.27309445 | -24.55189 | -0.24123374 | -24.08997 | -0.22647637 | -24.0794
-0.7003431 | -19.41159 | -0.34970001 | -23.22593 | -0.30578545 | -23.81208 | -0.27635166 | -24.5094 | -0.24449203 | -24.02938 | -0.22974751 | -24.06136
|  | -0.3531116 | -23.22118 | -0.3090314 | -23.74875 | -0.27985636 | -24.59097 | -0.24792537 | -24.05864 | -0.23319385 | -24.08768
|  | -0.35634801 | -23.19172 | -0.31248102 | -23.85154 | -0.28313759 | -24.68227 | -0.25109974 | -24.08249 | -0.23637626 | -24.30832
|  | -0.35971257 | -23.15649 | -0.315788 | -23.821 | -0.28643182 | -24.70357 | -0.2545 | -23.98309 | -0.23986253 | -24.18417
|  | -0.36304972 | -23.17923 | -0.31912968 | -24.05598 | -0.28973392 | -24.85689 | -0.25779787 | -24.0482 | -0.24311641 | -24.19885
|  | -0.36636356 | -23.11075 | -0.32240781 | -24.07307 | -0.29307559 | -24.79385 | -0.26113192 | -23.9951 | -0.24644426 | -24.3009
|  | -0.36971948 | -23.22785 | -0.32570127 | -23.9777 | -0.29644385 | -24.58991 | -0.26457212 | -23.94049 | -0.24986282 | -24.38956
|  | -0.37310091 | -23.19803 | -0.32920417 | -24.00132 | -0.29983524 | -24.67952 | -0.26785025 | -24.00803 | -0.25314412 | -24.31886
|  | -0.37635675 | -23.26387 | -0.33232382 | -23.87297 | -0.3031269 | -24.65046 | -0.27110401 | -23.96371 | -0.25657872 | -24.30447
|  | -0.37975702 | -23.18019 | -0.33575097 | -23.76425 | -0.30638895 | -24.5891 | -0.27446059 | -23.97634 | -0.25982258 | -24.38952
|  | -0.38303247 | -23.15883 | -0.33912602 | -23.76131 | -0.30969456 | -24.67392 | -0.27778736 | -23.98734 | -0.26311162 | -24.3044
|  | -0.38636354 | -23.1612 | -0.34242514 | -23.84999 | -0.3131198 | -24.80099 | -0.2811698 | -24.09927 | -0.26642648 | -24.26923
|  | -0.38980279 | -23.03843 | -0.34582874 | -23.72473 | -0.31643746 | -24.79696 | -0.28447894 | -24.0905 | -0.26980087 | -24.25172
|  | -0.39307443 | -22.85449 | -0.34901729 | -23.67348 | -0.31973991 | -24.75871 | -0.28781596 | -23.94553 | -0.27317402 | -24.40589
|  | -0.39637783 | -23.0116 | -0.3524032 | -23.56117 | -0.32310167 | -24.67044 | -0.29107204 | -24.05246 | -0.27641776 | -24.51753
|  | -0.39976564 | -22.98566 | -0.35573474 | -23.67658 | -0.32643494 | -25.00526 | -0.29454157 | -24.01482 | -0.27981922 | -24.38438
|  | -0.40299937 | -23.71822 | -0.3590264 | -23.93099 | -0.32977334 | -25.20111 | -0.29780826 | -23.92118 | -0.28310249 | -24.32563
|  | -0.40641281 | -23.77996 | -0.36246249 | -23.88129 | -0.33308235 | -25.00401 | -0.30116472 | -23.99502 | -0.28646818 | -24.41338
|  | -0.40962246 | -23.84612 | -0.36574534 | -24.03552 | -0.33644793 | -25.10963 | -0.30449197 | -23.92896 | -0.28980574 | -24.48331
|  | -0.41302541 | -23.67743 | -0.36902425 | -23.94903 | -0.33974782 | -24.97748 | -0.30772504 | -23.90164 | -0.29314706 | -24.45081
|  | -0.41637215 | -23.53766 | -0.37248484 | -23.90666 | -0.34305725 | -25.08482 | -0.31111023 | -23.7986 | -0.29647395 | -24.45384
|  | -0.4197484 | -23.46742 | -0.37568108 | -23.80152 | -0.34646324 | -24.93624 | -0.314446 | -23.76123 | -0.29977253 | -24.45812
|  | -0.42306176 | -23.48989 | -0.37908092 | -23.71221 | -0.34975007 | -24.93061 | -0.31779501 | -23.90778 | -0.30317775 | -24.34437
|  | -0.42635736 | -23.54048 | -0.38240877 | -23.8428 | -0.35311917 | -25.12943 | -0.32107952 | -23.84441 | -0.30640015 | -24.34936
|  | -0.42973313 | -23.38529 | -0.38576243 | -23.81555 | -0.3563731 | -24.96409 | -0.32444188 | -24.05469 | -0.30976942 | -24.28746
|  | -0.43301663 | -23.52853 | -0.38906607 | -23.99496 | -0.35978237 | -24.95642 | -0.32786498 | -24.12498 | -0.31309161 | -24.27801
|  | -0.43630472 | -23.47571 | -0.39239356 | -23.93836 | -0.36295977 | -24.89939 | -0.33111486 | -24.02329 | -0.31639484 | -24.21757
|  | -0.43970576 | -23.50576 | -0.39575878 | -24.30223 | -0.36633668 | -24.8307 | -0.33446238 | -24.06991 | -0.31971255 | -24.19937
|  | -0.443041 | -23.54973 | -0.39908603 | -24.20703 | -0.36976019 | -24.76538 | -0.33775261 | -24.45587 | -0.3230395 | -24.27341
|  | -0.44633654 | -23.40068 | -0.40240988 | -24.13921 | -0.37304828 | -24.8298 | -0.34109941 | -24.47469 | -0.32637528 | -24.33652
|  | -0.44973776 | -23.36818 | -0.40576831 | -24.01875 | -0.37648878 | -24.90123 | -0.34445533 | -24.44637 | -0.32978186 | -24.28705
|  | -0.45298603 | -23.54112 | -0.40900657 | -24.05792 | -0.37976679 | -24.77632 | -0.34774795 | -24.35881 | -0.3330656 | -24.24903
|  | -0.45639423 | -23.48278 | -0.41242376 | -24.01934 | -0.38307497 | -24.73565 | -0.35110525 | -24.32479 | -0.33645639 | -24.49942
|  | -0.459712 | -23.53716 | -0.41575161 | -24.03881 | -0.38642696 | -24.667 | -0.3544266 | -24.45388 | -0.33966831 | -24.57582
|  | -0.46304974 | -23.52919 | -0.41904345 | -23.89063 | -0.38970295 | -24.68795 | -0.35777405 | -24.18523 | -0.34306798 | -24.51647
|  | -0.4664242 | -23.39213 | -0.42239836 | -23.91149 | -0.39311794 | -24.743 | -0.36110041 | -24.42524 | -0.34639433 | -24.51583
|  | -0.46969137 | -23.42785 | -0.42567256 | -23.81707 | -0.39630893 | -24.6955 | -0.36437241 | -24.30948 | -0.34963718 | -24.52247
|  | -0.47310588 | -23.50131 | -0.42911664 | -23.78893 | -0.3996673 | -24.66564 | -0.36773697 | -24.3305 | -0.35314355 | -24.50356
|  | -0.47638384 | -23.30818 | -0.43229053 | -23.98824 | -0.40310148 | -24.65126 | -0.3710604 | -24.37793 | -0.35642216 | -24.51134
|  | -0.47965941 | -23.21191 | -0.43570093 | -23.94993 | -0.40636096 | -24.95205 | -0.3744016 | -24.28356 | -0.35977927 | -24.53441
|  | -0.48301998 | -23.31569 | -0.43902204 | -24.09118 | -0.4097983 | -25.11595 | -0.37777123 | -24.35028 | -0.36309549 | -24.51086
|  | -0.48638955 | -23.40471 | -0.4423444 | -23.95072 | -0.41298399 | -24.91977 | -0.3811228 | -24.31552 | -0.36636988 | -24.62515
|  | -0.48962191 | -23.51825 | -0.44579104 | -23.98864 | -0.41641215 | -24.80297 | -0.38447455 | -24.30852 | -0.36978326 | -24.52014
|  | -0.49301157 | -23.55607 | -0.44895104 | -24.16128 | -0.4197363 | -24.73433 | -0.38774047 | -24.21704 | -0.37310758 | -24.4509
|  | -0.49629876 | -23.53264 | -0.4523345 | -24.03724 | -0.42299232 | -24.83414 | -0.39111206 | -24.2011 | -0.37636432 | -24.5433
|  | -0.49961826 | -23.46649 | -0.45572213 | -24.03587 | -0.42653886 | -24.87219 | -0.39437101 | -24.23891 | -0.3797215 | -24.45857
|  | -0.50295207 | -23.39866 | -0.4590613 | -24.05054 | -0.42964819 | -24.77008 | -0.39768842 | -24.22714 | -0.38299671 | -24.41176
|  | -0.50633487 | -23.42654 | -0.46240446 | -24.15899 | -0.43308839 | -24.8427 | -0.40112874 | -24.23504 | -0.38651613 | -24.31617
|  | -0.50955764 | -23.41013 | -0.46576467 | -24.104 | -0.43633405 | -24.72551 | -0.40436855 | -24.31061 | -0.38978395 | -24.3686
|  | -0.51300934 | -23.39055 | -0.46903077 | -24.12689 | -0.43964568 | -24.71105 | -0.40777192 | -24.23423 | -0.39306054 | -24.36503
|  | -0.5163202 | -23.4246 | -0.4724299 | -24.13626 | -0.4430857 | -24.71252 | -0.41097644 | -24.23716 | -0.39641294 | -24.39137
|  | -0.51962605 | -23.33057 | -0.47574464 | -23.98132 | -0.44632045 | -24.84862 | -0.41436586 | -24.08162 | -0.39969906 | -24.24662
|  | -0.52299443 | -23.42574 | -0.4790093 | -23.95495 | -0.4496983 | -24.87385 | -0.4177253 | -24.84481 | -0.40315953 | -24.28879
|  | -0.52633068 | -23.46745 | -0.48238501 | -23.97881 | -0.45307586 | -24.66422 | -0.42108527 | -24.8097 | -0.40634552 | -24.4091
|  | -0.52959201 | -23.50943 | -0.48567978 | -23.84276 | -0.4563624 | -24.70923 | -0.4245179 | -24.70201 | -0.4096928 | -24.33573
|  | -0.53303293 | -23.34014 | -0.48899475 | -23.79469 | -0.45975355 | -24.67729 | -0.42772529 | -24.69108 | -0.41304133 | -24.30191
|  | -0.53630778 | -23.44097 | -0.49234322 | -23.91363 | -0.46308342 | -24.7084 | -0.43112424 | -24.76002 | -0.41634771 | -24.2192
|  | -0.53965441 | -23.26945 | -0.49575368 | -23.79465 | -0.46636382 | -24.75356 | -0.43437127 | -24.77828 | -0.41981414 | -24.39477
|  | -0.54295561 | -23.36518 | -0.49903903 | -23.95748 | -0.46969679 | -24.65355 | -0.43764875 | -24.72279 | -0.42300657 | -24.22463
|  | -0.54628095 | -23.40536 | -0.50235293 | -23.95014 | -0.47300974 | -24.59049 | -0.44106308 | -24.66716 | -0.42638752 | -24.24034
|  | -0.54969242 | -23.44081 | -0.50567213 | -23.89821 | -0.4764131 | -24.8113 | -0.44432339 | -24.76094 | -0.42969546 | -24.32605
|  | -0.5529705 | -23.31433 | -0.50901237 | -23.69811 | -0.47968558 | -24.97513 | -0.44775018 | -24.6931 | -0.43306175 | -24.20256
|  | -0.55625287 | -23.12799 | -0.51233015 | -23.66654 | -0.48303482 | -25.03765 | -0.45106378 | -24.65104 | -0.43643514 | -24.05327
|  | -0.55966571 | -23.30169 | -0.51566622 | -24.01321 | -0.48641309 | -25.29889 | -0.45438478 | -24.65319 | -0.43970862 | -24.18991
|  | -0.56291995 | -23.31774 | -0.51904294 | -24.08582 | -0.48960641 | -25.51567 | -0.45775113 | -24.55331 | -0.44307915 | -24.1982
|  | -0.56625179 | -23.43492 | -0.52238122 | -23.96857 | -0.49301723 | -25.31383 | -0.46106145 | -24.49309 | -0.44639394 | -24.15468
|  | -0.56971959 | -23.96579 | -0.52566579 | -24.03363 | -0.49628875 | -25.39147 | -0.46442685 | -24.56585 | -0.44967136 | -24.06413
|  | -0.57289461 | -24.43925 | -0.52895007 | -23.89809 | -0.49961904 | -25.43908 | -0.46778712 | -24.49002 | -0.45307735 | -24.00429
|  | -0.57630894 | -24.3767 | -0.53227696 | -24.00322 | -0.50290421 | -25.35268 | -0.47114817 | -24.45515 | -0.45635978 | -24.04804
|  | -0.5796223 | -24.35342 | -0.53562966 | -23.88635 | -0.50635001 | -25.30038 | -0.47440651 | -24.43428 | -0.45972815 | -24.06399
|  | -0.58293596 | -24.18733 | -0.53895119 | -23.86045 | -0.50960055 | -25.14256 | -0.47770801 | -24.32691 | -0.46307853 | -23.93818
|  | -0.58627883 | -24.13398 | -0.54232505 | -23.84521 | -0.51294133 | -25.18652 | -0.4810299 | -24.24523 | -0.46642748 | -24.01172
|  | -0.58968583 | -24.25239 | -0.54561928 | -23.85211 | -0.51631692 | -25.53126 | -0.48430035 | -24.33087 | -0.4697074 | -23.98709
|  | -0.59294632 | -24.04958 | -0.54900268 | -23.88437 | -0.51964763 | -25.41631 | -0.48774198 | -24.3115 | -0.47303215 | -23.95402
|  | -0.59630004 | -24.05247 | -0.55234012 | -24.12431 | -0.52310017 | -25.27095 | -0.49099776 | -24.24711 | -0.47634456 | -24.30623
|  | -0.59959033 | -24.18874 | -0.55567006 | -24.21743 | -0.52621725 | -25.23922 | -0.49435714 | -24.34657 | -0.4797456 | -24.23135
|  | -0.6029298 | -23.99859 | -0.55901018 | -24.10318 | -0.5295845 | -25.32286 | -0.49765364 | -24.36176 | -0.48295316 | -24.18538
|  | -0.60627285 | -23.9371 | -0.56234452 | -24.14494 | -0.5330061 | -25.25788 | -0.50100181 | -24.31047 | -0.48630354 | -24.14748
|  | -0.60958395 | -23.89348 | -0.56560365 | -24.14585 | -0.53631184 | -25.20433 | -0.50441572 | -24.25286 | -0.48969683 | -24.13557
|  | -0.61282173 | -23.73356 | -0.56894043 | -24.01144 | -0.53966275 | -25.19444 | -0.50766233 | -24.26709 | -0.49302355 | -24.22296
|  | -0.61622015 | -23.92329 | -0.5722653 | -23.9851 | -0.54295609 | -25.18824 | -0.51101217 | -24.27852 | -0.49633184 | -24.19872
|  | -0.6196017 | -23.86035 | -0.57559279 | -23.90155 | -0.54626414 | -25.1516 | -0.51438955 | -24.14777 | -0.49965838 | -24.14508
|  | -0.62285146 | -23.93304 | -0.57899437 | -23.7549 | -0.54972902 | -25.06024 | -0.5176771 | -24.1492 | -0.50296191 | -24.142
|  | -0.6262314 | -23.97454 | -0.58231154 | -23.82758 | -0.55294392 | -25.16835 | -0.52108249 | -24.08198 | -0.50636998 | -24.17015
|  | -0.62960044 | -23.82832 | -0.5855929 | -24.12882 | -0.55639449 | -25.0952 | -0.5243049 | -24.1094 | -0.50965861 | -24.07454
|  | -0.63290307 | -23.88413 | -0.58891872 | -24.08721 | -0.55959985 | -24.95576 | -0.52766589 | -24.10348 | -0.51299683 | -23.9744
|  | -0.63632182 | -23.76282 | -0.59225634 | -24.21754 | -0.56291577 | -24.94265 | -0.5310053 | -24.02056 | -0.5163869 | -24.1793
|  | -0.63963732 | -23.73117 | -0.59563598 | -24.28932 | -0.56629554 | -25.31069 | -0.53430644 | -23.86768 | -0.51974806 | -24.13595
|  | -0.64287922 | -23.76433 | -0.59896818 | -24.19745 | -0.5695419 | -25.1617 | -0.53767863 | -23.78162 | -0.52293715 | -24.01587
|  | -0.64636418 | -23.8791 | -0.60228083 | -24.08895 | -0.5729923 | -25.1822 | -0.54097381 | -23.63944 | -0.52631775 | -23.94049
|  | -0.64950857 | -23.96775 | -0.60557577 | -24.16644 | -0.57623872 | -25.17279 | -0.54432538 | -23.79156 | -0.52955106 | -24.03393
|  | -0.65289071 | -23.74865 | -0.60889569 | -24.20427 | -0.57959953 | -25.42129 | -0.54764208 | -23.6897 | -0.53299246 | -24.06501
|  | -0.65616462 | -23.70723 | -0.61224798 | -24.02272 | -0.58299819 | -25.45202 | -0.55103299 | -23.63506 | -0.53630701 | -24.01447
|  | -0.65958032 | -23.81991 | -0.61555258 | -24.00704 | -0.58624992 | -25.34198 | -0.55439404 | -23.70652 | -0.53961173 | -24.02103
|  | -0.66286287 | -23.85009 | -0.61885402 | -23.83693 | -0.58976034 | -25.32587 | -0.55766306 | -23.68384 | -0.54303065 | -24.01934
|  | -0.66637847 | -23.75723 | -0.62222979 | -24.05832 | -0.59297362 | -25.20803 | -0.56096348 | -23.61032 | -0.54628173 | -24.02782
|  | -0.66960785 | -23.61284 | -0.62557081 | -23.98146 | -0.59625688 | -25.28929 | -0.56427375 | -23.58272 | -0.54971764 | -23.93421
|  | -0.67283961 | -23.49045 | -0.62890509 | -24.143 | -0.59956083 | -25.19475 | -0.56775913 | -23.51841 | -0.55294869 | -23.90235
|  | -0.67626825 | -23.48354 | -0.63229701 | -23.95176 | -0.60290459 | -25.0977 | -0.57092211 | -23.55279 | -0.55631736 | -23.88258
|  | -0.67946652 | -23.44357 | -0.6355618 | -24.08181 | -0.60623816 | -25.11319 | -0.57424161 | -23.44643 | -0.55965826 | -23.77287
|  | -0.68283597 | -23.58835 | -0.63893608 | -24.13472 | -0.60952118 | -25.13558 | -0.57766697 | -23.47327 | -0.56291685 | -23.79161
|  | -0.68611732 | -23.60754 | -0.64223561 | -24.28668 | -0.61295221 | -25.08977 | -0.58095244 | -23.36672 | -0.56635711 | -23.82772
|  | -0.68957082 | -23.5996 | -0.64560285 | -24.33354 | -0.61628762 | -25.12992 | -0.58433596 | -23.51101 | -0.56962672 | -23.82592
|  | -0.69286129 | -23.66945 | -0.64889464 | -24.20617 | -0.61956218 | -25.15548 | -0.58767358 | -23.49115 | -0.57297585 | -23.82218
|  | -0.69620827 | -23.39792 | -0.65222708 | -24.21879 | -0.62293044 | -24.61847 | -0.59094498 | -23.43616 | -0.57630506 | -23.85574
|  | -0.69895187 | -23.42989 | -0.65550831 | -24.08983 | -0.6262568 | -24.6813 | -0.59430412 | -23.50345 | -0.57958415 | -23.91146
|  | -0.70032016 | -23.38906 | -0.65886989 | -24.10276 | -0.62960694 | -24.51992 | -0.59755454 | -23.43618 | -0.58297459 | -23.84498
|  |  | 0 | -0.66221121 | -24.17597 | -0.63288191 | -24.72686 | -0.60106287 | -23.3703 | -0.58621416 | -23.76256
|  |  | 0 | -0.66559992 | -24.0863 | -0.63626501 | -24.68716 | -0.60422221 | -23.44512 | -0.5896391 | -23.85635
|  |  | 0 | -0.66887656 | -24.14663 | -0.63954905 | -24.52502 | -0.6075764 | -23.26729 | -0.59296671 | -23.88007
|  |  | 0 | -0.6721901 | -24.14203 | -0.64285377 | -24.43019 | -0.61093244 | -23.39379 | -0.59620175 | -23.69533
|  |  | 0 | -0.67560682 | -24.3085 | -0.64624974 | -24.73299 | -0.6142492 | -23.39117 | -0.59961209 | -23.84986
|  |  | 0 | -0.67882273 | -23.99365 | -0.64959637 | -24.67933 | -0.61761329 | -23.29972 | -0.60286138 | -23.82922
|  |  | 0 | -0.68223331 | -24.09401 | -0.65291253 | -24.49568 | -0.6209049 | -23.42627 | -0.60628435 | -23.83389
|  |  | 0 | -0.68552879 | -24.19632 | -0.65628943 | -24.41053 | -0.62422356 | -23.2496 | -0.60958424 | -23.86128
|  |  | 0 | -0.68892876 | -24.11566 | -0.65952143 | -24.46775 | -0.62763283 | -23.3379 | -0.61282465 | -23.77288
|  |  | 0 | -0.69220665 | -23.96385 | -0.66291097 | -24.49652 | -0.63096294 | -23.2794 | -0.61625633 | -23.7032
|  |  | 0 | -0.69554797 | -24.00928 | -0.66622743 | -24.4925 | -0.63435999 | -23.19623 | -0.61950001 | -23.67372
|  |  | 0 | -0.69868824 | -24.04925 | -0.66963294 | -24.49804 | -0.63759366 | -23.23859 | -0.6229237 | -23.69834
|  |  | 0 | -0.70023248 | -23.94575 | -0.67283681 | -24.41974 | -0.64090374 | -23.14122 | -0.62628392 | -23.6814
|  |  | 0 |  | 0 | -0.67623088 | -24.37342 | -0.64429531 | -23.12988 | -0.62958095 | -23.7439
|  |  | 0 |  | 0 | -0.67957929 | -24.36855 | -0.64754036 | -23.12519 | -0.63297084 | -23.77577
|  |  | 0 |  | 0 | -0.68286595 | -24.32379 | -0.6509085 | -23.04516 | -0.63625041 | -23.8073
|  |  | 0 |  | 0 | -0.6862559 | -24.12443 | -0.65422419 | -23.29888 | -0.63962028 | -24.12419
|  |  | 0 |  | 0 | -0.6895136 | -24.39114 | -0.65758506 | -23.21955 | -0.64297697 | -24.87131
|  |  | 0 |  | 0 | -0.69284597 | -24.38692 | -0.66085908 | -23.09969 | -0.64620647 | -24.81855
|  |  | 0 |  | 0 | -0.69626186 | -24.30841 | -0.6641967 | -22.99568 | -0.64958039 | -24.81865
|  |  | 0 |  | 0 | -0.69907031 | -24.21642 | -0.66754559 | -23.69752 | -0.6528838 | -24.83337
|  |  | 0 |  | 0 | -0.70033166 | -24.16288 | -0.67091176 | -24.08006 | -0.65623316 | -24.72905
|  |  | 0 |  | 0 |  | 0 | -0.67424217 | -23.95166 | -0.65952823 | -24.6812
|  |  | 0 |  | 0 |  | 0 | -0.6775764 | -24.05335 | -0.6628252 | -24.79635
|  |  | 0 |  | 0 |  | 0 | -0.68097028 | -24.00088 | -0.66621641 | -24.83308
|  |  | 0 |  | 0 |  | 0 | -0.68417421 | -23.99792 | -0.66960022 | -24.77601
|  |  | 0 |  | 0 |  | 0 | -0.68747017 | -23.95392 | -0.67291686 | -24.77571
|  |  | 0 |  | 0 |  | 0 | -0.69092563 | -23.9484 | -0.67626986 | -24.75778
|  |  | 0 |  | 0 |  | 0 | -0.69419512 | -23.91182 | -0.67960033 | -24.70127
|  |  | 0 |  | 0 |  | 0 | -0.69755116 | -23.84442 | -0.68292442 | -24.62751
|  |  | 0 |  | 0 |  | 0 | -0.69970408 | -23.8244 | -0.68618825 | -24.69309
|  |  | 0 |  | 0 |  | 0 | -0.70014474 | -23.88062 | -0.68961177 | -24.66731
|  |  | 0 |  | 0 |  | 0 |  | 0 | -0.69291172 | -24.68376
|  |  | 0 |  | 0 |  | 0 |  | 0 | -0.6962342 | -24.66763
|  |  | 0 |  | 0 |  | 0 |  | 0 | -0.69905076 | -24.70516
|  |  | 0 |  | 0 |  | 0 |  | 0 | -0.70043084 | -24.75047
Note on V1: [Threaded comment] Your version of Excel allows you to read this threaded comment; however, any edits to it will get removed if the file is opened in a newer version of Excel. Learn more: https://go.microsoft.com/fwlink/?linkid=870924 Comment: Defined by measurement_type in Experiment column