## Sheet1
C-Plane | Total E (Ry) | N | Ga | O | mu_Ga (Ry) | mu_GaN (Ry) | mu_Ga2O3 (Ry) | G_rich (eV) | N_rich (eV) | 0.5*mu_N2 (Ry) | Resource Metadata: Experiment |  | DFT Calculation
Clean | -5546.243 | 0 | 0 | 0 | -177.9153 | -197.8413 | -451.7866 |  |  | -19.85196047 | Data tool associated with this file | multi-spectra | Calculation | Surface formation free energy
100% surface oxygen | -5594.967 | -4 | 0 | 4 | -177.9153 | -197.8413 | -451.7866 | -6.607105 | -5.266209 | -19.85196047 | data_source | Modeling data | Code | Quantum Espresso
100% subsurface oxygen | -5594.769 | -4 | 0 | 4 | -177.9153 | -197.8413 | -451.7866 | -3.92237 | -2.581474 | -19.85196047 | lab_environment | N/A | Pseudopotentials | Ultrasoft
Mixed oxygen | -5594.857 | -4 | 0 | 4 | -177.9153 | -197.8413 | -451.7866 | -5.114198 | -3.773302 | -19.85196047 | measurement | N/A | Basis set | Planewave
[11 empty] | measurement_type | DFT Calculation | Kinetic energy cutoff | 30Ry
[11 empty] | Measurement Type Other: |  | Exchange-Correlation Functional | PBE
[11 empty] | Resource comments: | Density Functional Theory (DFT) calculated formation free energy of c-plane of GaN surface with different oxygen configurations | K-point mesh | 5x5x1
[13 empty] | Model systems | 0001 N-terminated c-plane GaN surfaces
[13 empty] | Thickness of the simulated systems | 7-8 bilayers
[13 empty] | Lateral dimensions of the simulated systems | 9.57 x 10.38 (Angstrom)