## Fig1a
Injection (min) | H2 Fara. Eff.
30 | 0.8694693
60 | 0.9197215
90 | 0.9894086
120 | 0.9962412
150 | 0.987092
180 | 0.9949504
210 | 1.00661
240 | 0.9849838
270 | 1.005387
300 | 0.9963224
330 | 0.975367
360 | 1.02563
390 | 0.9921752
420 | 0.9976215
450 | 0.997536
480 | 1.012417
510 | 0.9933988
540 | 0.9937992
570 | 0.9879996