## Fig1a
Resource Metadata: Experiment |  | Measurement |  | Sample:Material
Authors | Guosong Zeng, Tuan Anh Pham, Srinivas Vanka, Guiji Liu, Chengyu Song, Jason K. Cooper, Zetian Mi, Tadashi Ogitsu, Francesca M. Toma | Sweep_direction_(Positive or negative) | negative | Anode_catalyst_material | IrOx
Data tool associated with this file | multi-spectra | Sample_area_(cm2) | 0.23 | Anode_catalyst _particle_size (nm) | N/A
data_source | LBL PEC Stand 1 | Light_source_spectrum | white light (one sun) | Anode_catalyst_support | N/A
lab_environment | Indoor | IR_drop_correction | N/A | Anode_catalyst_synthesis | N/A
measurement | Biased | Applied bias (V vs RHE) | -0.6 | Cathode_catalyst_material | None
measurement_type | chronoamperometry | Scan_rate_(V/s) | N/A | Cathode_catalyst_particle_size (nm) | N/A
Measurement Type Other: | gas chromatograph | Voltage_step_(V) | N/A | Cathode_catalyst_support | N/A
Testing configuration | Fig1a is a 3-electrode chronoamperometry test | Cell_Temperature_(oC) | 24-27 | Cathode_catalys_synthesis | N/A
Resource comments: | Durability tests comparing the GaN protected Si solar cell and bare Si photocathode. The products were measured by gas chromatography (GC) and the corresponding Faradaic efficiency was calculated from the GC data. | Cell_Area_(cm2) | N/A | Light_absorber_open_circuit_voltage | 0.4V vs RHE
|  | Electrolyte | 0.5M sulfuric acid (pH=0.4) | Light_absorber_short_circuit_current_density | 0.07mA/cm2
|  | Counter electrode | IrOx | Light_absorber_fill_factor | N/A
|  | Reference electrode | saturated calomel electrode | Light_absorber_junctions (number of) | 1
|  |  |  | First (Top)_Light_Absorber_Material | Si
Thickness (um)
|  |  |  | Band_gap (eV) | 1.1
Resistivity (Ohm)
|  |  |  | Doping_type_(n or p) | p+/p/n+
Dopant
Dopant_density
Second_Light_Absorber_Material
Thickness (um)
Band_gap (eV)
Resistivity (Ohm)
Doping_type_(n or p)
Dopant
Dopant_density
Third_Light_Absorber_Material
Thickness (um)
Band_gap (eV)
Resistivity (Ohm)
Doping_type_(n or p)
Dopant
Dopant_density
Fourth_Light_Absorber_Material
Thickness (um)
Band_gap (eV)
Resistivity (Ohm)
Doping_type_(n or p)
Dopant
Dopant_density
Note on D1: [Threaded comment] Your version of Excel allows you to read this threaded comment; however, any edits to it will get removed if the file is opened in a newer version of Excel. Learn more: https://go.microsoft.com/fwlink/?linkid=870924 Comment: Defined by measurement_type in Experiment column