## Sheet1
E (V vs RHE) | J at 3h(mA/cm2)
0.60733 | 0
0.61599 | 0.0018771
0.61388 | -9.1654e-05
0.61287 | -9.0624e-05
0.61183 | -0.00015824
0.61091 | -0.00020272
0.60979 | -0.00025442
0.60888 | -0.00020144
0.60786 | -0.0002905
0.60684 | -0.0003414
0.60585 | -0.00026758
0.60492 | -0.00025444
0.60392 | -0.00030486
0.60293 | -0.00032622
0.60191 | -0.0003472
0.60089 | -0.00034576
0.59988 | -0.00035786
0.59889 | -0.00045029
0.59782 | -0.00041031
0.59691 | -0.00045392
0.59593 | -0.00033302
0.59488 | -0.0004583
0.59391 | -0.0005031
0.59291 | -0.00046563
0.59188 | -0.00050087
0.59093 | -0.00047322
0.58988 | -0.00049102
0.58887 | -0.00051264
0.58788 | -0.00054759
0.58689 | -0.00055089
0.58597 | -0.00059802
0.58496 | -0.00066446
0.58392 | -0.00064818
0.58295 | -0.00054615
0.58192 | -0.00055947
0.58088 | -0.00065116
0.57992 | -0.00067871
0.57892 | -0.00073052
0.57791 | -0.00068486
0.57691 | -0.00081411
0.5759 | -0.00073042
0.57487 | -0.00081669
0.57391 | -0.00080027
0.57289 | -0.00080467
0.57187 | -0.00080739
0.57094 | -0.00084924
0.56991 | -0.00089743
0.56891 | -0.00084836
0.56794 | -0.00091055
0.56685 | -0.00086974
0.56595 | -0.00096351
0.56494 | -0.00094943
0.56386 | -0.00096412
0.56287 | -0.00089983
0.56193 | -0.00096471
0.56088 | -0.0010149
0.55994 | -0.0011123
0.55892 | -0.0010633
0.55793 | -0.0011211
0.55692 | -0.001161
0.55588 | -0.0011179
0.5549 | -0.0012354
0.55396 | -0.0011673
0.55286 | -0.0011893
0.55184 | -0.0011903
0.55091 | -0.0012658
0.54991 | -0.0012295
0.54895 | -0.0012445
0.54783 | -0.0013453
0.54686 | -0.0013268
0.54592 | -0.0013594
0.54494 | -0.0013254
0.54386 | -0.0013148
0.54293 | -0.0014216
0.5419 | -0.001492
0.54092 | -0.0014429
0.53988 | -0.0014676
0.53894 | -0.0015173
0.53794 | -0.0014786
0.53688 | -0.0015317
0.53594 | -0.0015362
0.53488 | -0.0016261
0.53385 | -0.0016641
0.53292 | -0.0016115
0.53193 | -0.0017547
0.53093 | -0.0016233
0.52989 | -0.0016756
0.52891 | -0.0017799
0.52797 | -0.0018151
0.52689 | -0.0018326
0.5259 | -0.001796
0.52488 | -0.0019061
0.52393 | -0.001891
0.52296 | -0.0018549
0.52193 | -0.0018907
0.5209 | -0.0020233
0.51999 | -0.0020003
0.51891 | -0.0020145
0.51796 | -0.002083
0.51693 | -0.0020245
0.51596 | -0.0019865
0.51491 | -0.0020683
0.51392 | -0.0020846
0.5129 | -0.0021526
0.51191 | -0.0021959
0.51095 | -0.0022181
0.50996 | -0.00217
0.5089 | -0.0022695
0.50788 | -0.0023177
0.50692 | -0.0022939
0.50591 | -0.0023406
0.50486 | -0.0024169
0.50394 | -0.0023923
0.50295 | -0.0023682
0.50193 | -0.0024826
0.50089 | -0.0024435
0.49998 | -0.0024816
0.49899 | -0.002604
0.49795 | -0.0026615
0.49688 | -0.0026521
0.4959 | -0.0026914
0.49497 | -0.0027388
0.49392 | -0.0027637
0.49289 | -0.002849
0.4919 | -0.0028268
0.49087 | -0.0028253
0.48989 | -0.0028709
0.48898 | -0.0030012
0.48792 | -0.0029902
0.48695 | -0.0030892
0.48594 | -0.0030796
0.48491 | -0.0030709
0.48393 | -0.0031678
0.48295 | -0.0031263
0.48194 | -0.0032773
0.48089 | -0.0032828
0.47995 | -0.0032834
0.47894 | -0.0033532
0.47795 | -0.0033899
0.47691 | -0.0034652
0.476 | -0.0034053
0.47492 | -0.0034708
0.47391 | -0.0035449
0.473 | -0.0036123
0.47186 | -0.0035784
0.47093 | -0.0035162
0.46996 | -0.0036598
0.46891 | -0.0037649
0.46798 | -0.0037503
0.46691 | -0.0037941
0.46591 | -0.003752
0.46493 | -0.0038841
0.46393 | -0.0039042
0.46299 | -0.0040169
0.46192 | -0.003991
0.4609 | -0.0040543
0.45993 | -0.004136
0.4589 | -0.0041198
0.45795 | -0.0040723
0.45692 | -0.0042929
0.45599 | -0.0042749
0.45491 | -0.0043273
0.45393 | -0.0043137
0.45287 | -0.0045738
0.45191 | -0.004554
0.45095 | -0.0045552
0.44993 | -0.0046089
0.44889 | -0.0046678
0.44797 | -0.0046703
0.44693 | -0.0047449
0.44591 | -0.004729
0.44489 | -0.0048649
0.44401 | -0.0048778
0.44298 | -0.0049596
0.44195 | -0.0049935
0.44095 | -0.0050517
0.44 | -0.00513
0.43893 | -0.0050773
0.43793 | -0.0051585
0.437 | -0.0050846
0.43596 | -0.0052566
0.43507 | -0.0052279
0.43394 | -0.0054163
0.43297 | -0.0054374
0.43203 | -0.005409
0.43097 | -0.005485
0.42998 | -0.0056536
0.42891 | -0.0056896
0.42801 | -0.0057584
0.42693 | -0.0056377
0.42593 | -0.0057776
0.42497 | -0.0058499
0.42396 | -0.0058567
0.4229 | -0.0058698
0.42202 | -0.0060478
0.42093 | -0.0060965
0.41995 | -0.0060489
0.41899 | -0.0061033
0.41792 | -0.0062377
0.417 | -0.0062744
0.41592 | -0.0062715
0.41495 | -0.0064649
0.41397 | -0.0064098
0.41293 | -0.0065214
0.41201 | -0.0065854
0.4109 | -0.0065881
0.40994 | -0.0067329
0.40896 | -0.0066843
0.40796 | -0.0068101
0.40699 | -0.0068889
0.40592 | -0.0069097
0.40494 | -0.0070819
0.40391 | -0.0071061
0.40295 | -0.007129
0.40197 | -0.0072765
0.40095 | -0.0073501
0.39997 | -0.0073582
0.39889 | -0.0073498
0.39801 | -0.007422
0.39694 | -0.0075982
0.39597 | -0.0075529
0.39499 | -0.0076794
0.39397 | -0.0075532
0.39301 | -0.0077239
0.39197 | -0.0077513
0.39098 | -0.0078175
0.38998 | -0.0079017
0.3889 | -0.0080478
0.38791 | -0.0080124
0.38694 | -0.0081159
0.38599 | -0.0080817
0.38502 | -0.0081136
0.38396 | -0.0082476
0.38298 | -0.0083699
0.38192 | -0.0084459
0.38095 | -0.008408
0.37998 | -0.0086272
0.37899 | -0.0085219
0.37801 | -0.0086962
0.37703 | -0.0086881
0.37599 | -0.0088004
0.37491 | -0.0090341
0.37397 | -0.0089849
0.37306 | -0.009068
0.372 | -0.0091067
0.37097 | -0.0091953
0.36999 | -0.009267
0.36897 | -0.0093841
0.36802 | -0.0093273
0.36699 | -0.0094966
0.366 | -0.0095639
0.36503 | -0.0096712
0.36397 | -0.0096848
0.36295 | -0.009731
0.36202 | -0.0098159
0.3609 | -0.0099978
0.35998 | -0.009919
0.359 | -0.010005
0.35801 | -0.010183
0.35698 | -0.01015
0.35599 | -0.01025
0.35498 | -0.010477
0.35396 | -0.010334
0.353 | -0.010499
0.352 | -0.010635
0.35101 | -0.010752
0.34999 | -0.01077
0.34902 | -0.010802
0.34801 | -0.010935
0.34702 | -0.010871
0.34604 | -0.010973
0.34505 | -0.011143
0.34401 | -0.011198
0.34299 | -0.011286
0.34198 | -0.011308
0.34094 | -0.011362
0.33998 | -0.011485
0.33907 | -0.011605
0.33799 | -0.011692
0.33703 | -0.011675
0.33603 | -0.011855
0.33503 | -0.011737
0.33402 | -0.011896
0.33305 | -0.012122
0.33198 | -0.012145
0.33099 | -0.012109
0.33004 | -0.01226
0.32905 | -0.01222
0.32801 | -0.012434
0.327 | -0.012496
0.32605 | -0.012447
0.32499 | -0.012609
0.32402 | -0.012748
0.32299 | -0.012748
0.32204 | -0.012774
0.32098 | -0.012947
0.32 | -0.013082
0.31895 | -0.013264
0.31801 | -0.013264
0.31704 | -0.013335
0.31597 | -0.013253
0.31503 | -0.013455
0.31402 | -0.013471
0.313 | -0.013597
0.31193 | -0.013806
0.31097 | -0.013694
0.30999 | -0.01391
0.30899 | -0.013933
0.30798 | -0.01405
0.30699 | -0.014168
0.30604 | -0.01401
0.30496 | -0.01424
0.30403 | -0.014402
0.30301 | -0.014457
0.30201 | -0.01456
0.30104 | -0.014616
0.3 | -0.01462
0.29901 | -0.014769
0.29804 | -0.014756
0.29705 | -0.014918
0.29598 | -0.015062
0.29503 | -0.015001
0.29403 | -0.015207
0.29305 | -0.015314
0.29209 | -0.015297
0.2911 | -0.01546
0.29004 | -0.015535
0.28908 | -0.015491
0.28803 | -0.015648
0.28705 | -0.015719
0.28603 | -0.015918
0.28509 | -0.0159
0.28403 | -0.016024
0.28304 | -0.016131
0.28206 | -0.01611
0.28101 | -0.016291
0.28004 | -0.016473
0.27901 | -0.016422
0.27805 | -0.016625
0.27698 | -0.016624
0.27601 | -0.016704
0.27503 | -0.01685
0.27402 | -0.016868
0.27298 | -0.017058
0.27203 | -0.016993
0.27102 | -0.017191
0.26998 | -0.017324
0.26895 | -0.017463
0.26799 | -0.017529
0.267 | -0.017457
0.26604 | -0.017712
0.265 | -0.017831
0.26403 | -0.017913
0.263 | -0.017901
0.262 | -0.018069
0.26111 | -0.018121
0.25999 | -0.018166
0.25903 | -0.01828
0.25803 | -0.018289
0.25699 | -0.018357
0.25601 | -0.018361
0.255 | -0.01862
0.25408 | -0.018759
0.2531 | -0.018813
0.25207 | -0.01876
0.251 | -0.019004
0.2501 | -0.019193
0.24906 | -0.019216
0.24807 | -0.019287
0.24711 | -0.019338
0.24604 | -0.019458
0.24498 | -0.01948
0.24402 | -0.019541
0.24303 | -0.019632
0.24208 | -0.01983
0.24105 | -0.019989
0.24005 | -0.02003
0.23905 | -0.020178
0.23804 | -0.020127
0.2371 | -0.020306
0.23609 | -0.020393
0.23502 | -0.020544
0.23402 | -0.020522
0.23308 | -0.02068
0.23204 | -0.020713
0.23103 | -0.020847
0.2301 | -0.020905
0.22908 | -0.021155
0.22808 | -0.02121
0.22701 | -0.021272
0.22593 | -0.021391
0.225 | -0.021482
0.22402 | -0.021709
0.223 | -0.021843
0.22194 | -0.021862
0.22096 | -0.021995
0.21996 | -0.021928
0.21899 | -0.0221
0.21803 | -0.02246
0.21705 | -0.02248
0.21601 | -0.02258
0.21498 | -0.022658
0.21403 | -0.022644
0.213 | -0.022927
0.21206 | -0.023055
0.21107 | -0.023216
0.21004 | -0.023085
0.20905 | -0.023268
0.20809 | -0.023415
0.20704 | -0.023435
0.20606 | -0.023605
0.20508 | -0.023553
0.20409 | -0.023737
0.20305 | -0.023962
0.20208 | -0.024028
0.20103 | -0.024329
0.20005 | -0.024279
0.19902 | -0.024239
0.19803 | -0.024554
0.19708 | -0.024594
0.19598 | -0.024675
0.19498 | -0.024818
0.19409 | -0.024929
0.19309 | -0.025069
0.19202 | -0.025076
0.19103 | -0.02532
0.19001 | -0.025341
0.18907 | -0.025413
0.188 | -0.025666
0.18699 | -0.025789
0.18599 | -0.025958
0.18497 | -0.026105
0.18394 | -0.026331
0.18305 | -0.026394
0.18199 | -0.026481
0.18106 | -0.026637
0.18003 | -0.026785
0.17901 | -0.026909
0.17806 | -0.027013
0.177 | -0.027251
0.17604 | -0.027173
0.17504 | -0.027333
0.17406 | -0.027607
0.17308 | -0.02751
0.17214 | -0.027751
0.17104 | -0.027876
0.17009 | -0.027899
0.16912 | -0.028115
0.16813 | -0.028291
0.16714 | -0.028469
0.16611 | -0.028524
0.16507 | -0.028775
0.16408 | -0.028883
0.16303 | -0.028958
0.16203 | -0.029261
0.1611 | -0.029312
0.16002 | -0.029493
0.1591 | -0.029458
0.15816 | -0.029894
0.15709 | -0.029845
0.15602 | -0.030013
0.15507 | -0.030276
0.15409 | -0.030227
0.15306 | -0.030504
0.15205 | -0.030647
0.15106 | -0.031137
0.15005 | -0.031104
0.14903 | -0.031148
0.14809 | -0.031398
0.14711 | -0.031685
0.14604 | -0.03169
0.14501 | -0.031796
0.14413 | -0.031842
0.14309 | -0.032067
0.14208 | -0.032367
0.14103 | -0.032674
0.14006 | -0.032662
0.13904 | -0.032781
0.13799 | -0.032845
0.13709 | -0.033241
0.13605 | -0.033332
0.1351 | -0.033421
0.13406 | -0.033493
0.1331 | -0.033721
0.13211 | -0.03379
0.1311 | -0.033957
0.13012 | -0.034169
0.12911 | -0.034261
0.12809 | -0.034644
0.12702 | -0.034827
0.12603 | -0.035015
0.12509 | -0.035162
0.12405 | -0.035375
0.12305 | -0.035607
0.12209 | -0.035699
0.12105 | -0.035848
0.12007 | -0.036349
0.11913 | -0.036281
0.11812 | -0.036519
0.11704 | -0.036728
0.11608 | -0.036942
0.115 | -0.037235
0.11408 | -0.037249
0.11304 | -0.03764
0.11209 | -0.03769
0.11107 | -0.03799
0.11004 | -0.038078
0.10915 | -0.038182
0.1081 | -0.038345
0.10707 | -0.038885
0.10613 | -0.038975
0.1051 | -0.039149
0.10406 | -0.039363
0.10311 | -0.039356
0.10214 | -0.039607
0.10104 | -0.039973
0.10007 | -0.040186
0.0991 | -0.040418
0.098071 | -0.040657
0.097113 | -0.040949
0.096095 | -0.041038
0.095197 | -0.0415
0.093919 | -0.041091
0.09245 | -0.041739
0.091518 | -0.041913
0.090579 | -0.042371
0.089547 | -0.04243
0.088528 | -0.042607
0.087562 | -0.042799
0.086581 | -0.043115
0.085559 | -0.043256
0.084524 | -0.043682
0.08352 | -0.043812
0.082502 | -0.043965
0.081591 | -0.044448
0.080565 | -0.044855
0.079479 | -0.044853
0.078511 | -0.045274
0.077541 | -0.045668
0.076572 | -0.045763
0.075559 | -0.046097
0.0745 | -0.046503
0.073532 | -0.046669
0.072526 | -0.04699
0.071584 | -0.047198
0.070526 | -0.047811
0.069613 | -0.04784
0.068571 | -0.048055
0.067532 | -0.048335
0.06658 | -0.048805
0.065508 | -0.049243
0.064545 | -0.049328
0.063538 | -0.049995
0.062549 | -0.050056
0.061586 | -0.050394
0.060578 | -0.050631
0.059562 | -0.051017
0.058566 | -0.051482
0.057554 | -0.051699
0.056525 | -0.052204
0.055579 | -0.052297
0.054505 | -0.052897
0.053586 | -0.053158
0.052584 | -0.05359
0.05159 | -0.054217
0.050593 | -0.054271
0.049569 | -0.054658
0.048555 | -0.055196
0.047605 | -0.05561
0.046553 | -0.056243
0.045501 | -0.05647
0.044522 | -0.057198
0.043536 | -0.05745
0.042605 | -0.057819
0.04158 | -0.058424
0.040573 | -0.058862
0.03959 | -0.059057
0.038507 | -0.059618
0.03757 | -0.060039
0.0366 | -0.060487
0.035554 | -0.060874
0.034588 | -0.06153
0.033609 | -0.062004
0.032593 | -0.062529
0.03162 | -0.062859
0.030563 | -0.063585
0.029539 | -0.063865
0.028607 | -0.064542
0.027634 | -0.0647
0.026652 | -0.065273
0.025587 | -0.06579
0.024626 | -0.066275
0.023607 | -0.066941
0.022562 | -0.067347
0.021603 | -0.068119
0.020559 | -0.068863
0.019586 | -0.06928
0.018582 | -0.069813
0.01758 | -0.070659
0.016579 | -0.07144
0.015597 | -0.071907
0.014606 | -0.072587
0.013479 | -0.073464
0.012558 | -0.074063
0.011538 | -0.074749
0.010569 | -0.075463
0.0095649 | -0.075984
0.0085328 | -0.076654
0.0075314 | -0.077638
0.0065512 | -0.078224
0.0056356 | -0.078946
0.0045674 | -0.079679
0.003542 | -0.080499
0.0025649 | -0.081231
0.00152 | -0.081945
0.00053834 | -0.082757
-0.00040501 | -0.08338
-0.0014549 | -0.084188
-0.0024559 | -0.084835
-0.0034493 | -0.085778
-0.0043841 | -0.086516
-0.0054281 | -0.087468
-0.0063985 | -0.088673
-0.0073853 | -0.089329
-0.0083645 | -0.090327
-0.0094172 | -0.091171
-0.010421 | -0.092049
-0.011409 | -0.093182
-0.01239 | -0.093997
-0.013399 | -0.095046
-0.014438 | -0.095923
-0.015406 | -0.097015
-0.016379 | -0.098183
-0.017429 | -0.099241
-0.018457 | -0.10041
-0.019347 | -0.10146
-0.020347 | -0.10221
-0.021391 | -0.10334
-0.022435 | -0.1039
-0.023405 | -0.10557
-0.024348 | -0.10623
-0.025364 | -0.10742
-0.026343 | -0.10857
-0.027346 | -0.10992
-0.028424 | -0.11119
-0.029351 | -0.11211
-0.030343 | -0.11342
-0.03142 | -0.11479
-0.03243 | -0.116
-0.033417 | -0.11748
-0.034371 | -0.1189
-0.035372 | -0.12025
-0.03644 | -0.12205
-0.037392 | -0.12322
-0.038373 | -0.12492
-0.039425 | -0.12611
-0.040436 | -0.12775
-0.041411 | -0.12933
-0.04246 | -0.13087
-0.043479 | -0.13197
-0.044408 | -0.13338
-0.045468 | -0.13529
-0.046399 | -0.13684
-0.047359 | -0.13806
-0.048371 | -0.1403
-0.049393 | -0.14219
-0.050402 | -0.1435
-0.051421 | -0.14533
-0.052436 | -0.14632
-0.053416 | -0.14843
-0.054438 | -0.15031
-0.055399 | -0.15187
-0.056424 | -0.15361
-0.057371 | -0.15542
-0.058411 | -0.15727
-0.059426 | -0.15948
-0.060358 | -0.16111
-0.061369 | -0.16293
-0.062303 | -0.16514
-0.063355 | -0.16719
-0.064399 | -0.1693
-0.065369 | -0.17172
-0.066321 | -0.17347
-0.067373 | -0.17602
-0.068419 | -0.17819
-0.069343 | -0.18048
-0.070359 | -0.18228
-0.07132 | -0.18517
-0.072303 | -0.18748
-0.073409 | -0.18978
-0.074329 | -0.19212
-0.075375 | -0.19453
-0.07628 | -0.19672
-0.077336 | -0.19897
-0.078406 | -0.202
-0.079361 | -0.20474
-0.080364 | -0.20719
-0.081424 | -0.20958
-0.082401 | -0.21215
-0.083336 | -0.21495
-0.084387 | -0.21759
-0.085396 | -0.22043
-0.086378 | -0.22281
-0.087402 | -0.2261
-0.088373 | -0.22936
-0.08934 | -0.23266
-0.090361 | -0.23633
-0.091365 | -0.23884
-0.092387 | -0.24182
-0.093438 | -0.24481
-0.094418 | -0.24784
-0.095416 | -0.25131
-0.096399 | -0.25475
-0.097413 | -0.25718
-0.0984 | -0.26074
-0.099361 | -0.26447
-0.10041 | -0.26836
-0.10138 | -0.2713
-0.10231 | -0.27481
-0.10338 | -0.27849
-0.1044 | -0.28201
-0.10539 | -0.28496
-0.10634 | -0.28841
-0.10734 | -0.29275
-0.1083 | -0.29685
-0.10939 | -0.30074
-0.11034 | -0.30561
-0.11132 | -0.3091
-0.11243 | -0.31375
-0.11334 | -0.31829
-0.11429 | -0.32159
-0.11534 | -0.32583
-0.11636 | -0.33015
-0.11726 | -0.33464
-0.11827 | -0.33916
-0.1193 | -0.34469
-0.12028 | -0.34856
-0.12136 | -0.35342
-0.12235 | -0.35796
-0.12336 | -0.36355
-0.12432 | -0.36724
-0.12538 | -0.37253
-0.12638 | -0.3765
-0.12737 | -0.38216
-0.12836 | -0.3846
-0.12932 | -0.39032
-0.13036 | -0.39669
-0.13134 | -0.40318
-0.13236 | -0.40927
-0.13336 | -0.41467
-0.13438 | -0.41963
-0.13532 | -0.4262
-0.13635 | -0.43202
-0.13731 | -0.43814
-0.1384 | -0.44381
-0.13938 | -0.44964
-0.14038 | -0.45488
-0.14134 | -0.46085
-0.14239 | -0.46881
-0.14394 | -0.47754
-0.14495 | -0.48421
-0.14598 | -0.49149
-0.14697 | -0.49784
-0.14792 | -0.50512
-0.14896 | -0.51265
-0.14994 | -0.51937
-0.15093 | -0.52668
-0.15196 | -0.53389
-0.15292 | -0.54118
-0.15391 | -0.54812
-0.155 | -0.55485
-0.15592 | -0.56171
-0.15696 | -0.56792
-0.15796 | -0.57652
-0.1589 | -0.58578
-0.15987 | -0.59398
-0.16091 | -0.60156
-0.16188 | -0.61028
-0.16294 | -0.61865
-0.16394 | -0.62809
-0.16491 | -0.63615
-0.1659 | -0.64648
-0.16696 | -0.65572
-0.1679 | -0.66289
-0.16891 | -0.67204
-0.16994 | -0.68082
-0.17095 | -0.69
-0.17192 | -0.69863
-0.17288 | -0.7068
-0.1739 | -0.71795
-0.17495 | -0.72913
-0.17594 | -0.73972
-0.1769 | -0.75005
-0.17789 | -0.76007
-0.17891 | -0.77132
-0.17991 | -0.7825
-0.18089 | -0.79168
-0.18193 | -0.80233
-0.18287 | -0.81421
-0.18391 | -0.82745
-0.18493 | -0.84265
-0.18595 | -0.85444
-0.18694 | -0.86354
-0.18788 | -0.87501
-0.18883 | -0.88735
-0.18993 | -0.90152
-0.1909 | -0.91207
-0.19193 | -0.92702
-0.19296 | -0.93796
-0.19391 | -0.94926
-0.19493 | -0.9615
-0.19592 | -0.97544
-0.19689 | -0.98993
-0.19789 | -1.0048
-0.19892 | -1.02
-0.19991 | -1.0337
-0.20089 | -1.0492
-0.2019 | -1.0611
-0.20293 | -1.075
-0.20391 | -1.0886
-0.20489 | -1.1054
-0.2059 | -1.121
-0.20689 | -1.1378
-0.20792 | -1.1507
-0.20892 | -1.1681
-0.20987 | -1.1839
-0.2109 | -1.2013
-0.21191 | -1.2197
-0.2129 | -1.2334
-0.21386 | -1.2545
-0.21494 | -1.2674
-0.21591 | -1.2853
-0.21697 | -1.304
-0.21793 | -1.3232
-0.2189 | -1.3411
-0.21993 | -1.3592
-0.22086 | -1.382
-0.2219 | -1.3997
-0.22292 | -1.4164
-0.22387 | -1.4335
-0.22489 | -1.4535
-0.22586 | -1.477
-0.22693 | -1.498
-0.22789 | -1.5197
-0.22889 | -1.5435
-0.22982 | -1.5617
-0.23088 | -1.5834
-0.23187 | -1.6035
-0.23285 | -1.6241
-0.23384 | -1.6464
-0.23484 | -1.6691
-0.23589 | -1.6876
-0.23686 | -1.7143
-0.23783 | -1.7447
-0.23886 | -1.7665
-0.23987 | -1.7855
-0.24089 | -1.8084
-0.24191 | -1.8328
-0.24283 | -1.8564
-0.24386 | -1.876
-0.24492 | -1.8995
-0.24588 | -1.9249
-0.24688 | -1.9559
-0.24791 | -1.9846
-0.24889 | -2.0101
-0.24983 | -2.0352
-0.25089 | -2.0619
-0.25184 | -2.0899
-0.25288 | -2.1229
-0.25386 | -2.1481
-0.25486 | -2.1764
-0.2558 | -2.2088
-0.25687 | -2.2326
-0.25787 | -2.2697
-0.25889 | -2.3088
-0.25991 | -2.3403
-0.26087 | -2.3612
-0.26184 | -2.3895
-0.26289 | -2.4154
-0.26384 | -2.4414
-0.26486 | -2.4751
-0.26579 | -2.5124
-0.26682 | -2.5437
-0.26785 | -2.5863
-0.26881 | -2.6176
-0.26987 | -2.6525
-0.27087 | -2.6839
-0.27182 | -2.7187
-0.27288 | -2.7515
-0.27384 | -2.788
-0.27486 | -2.8249
-0.27577 | -2.8513
-0.2769 | -2.8824
-0.27786 | -2.9262
-0.27879 | -2.9593
-0.27984 | -2.9935
-0.28087 | -3.0288
-0.28186 | -3.0776
-0.28287 | -3.1199
-0.28388 | -3.1574
-0.2849 | -3.1918
-0.28586 | -3.2286
-0.28683 | -3.2651
-0.28786 | -3.3065
-0.28886 | -3.3431
-0.28988 | -3.3887
-0.29086 | -3.4261
-0.29184 | -3.462
-0.29285 | -3.5028
-0.29384 | -3.5464
-0.29477 | -3.5875
-0.29575 | -3.6255
-0.2968 | -3.6678
-0.29782 | -3.7235
-0.29883 | -3.7682
-0.2998 | -3.8108
-0.3008 | -3.8477
-0.30184 | -3.8972
-0.3028 | -3.9368
-0.30377 | -3.9891
-0.3048 | -4.0273
-0.30579 | -4.0753
-0.30691 | -4.1201
-0.30775 | -4.1701
-0.30882 | -4.2134
-0.30983 | -4.2782
-0.31083 | -4.3166
-0.31187 | -4.3803
-0.31288 | -4.4413
-0.31378 | -4.4808
-0.31482 | -4.523
-0.31584 | -4.5669
-0.31683 | -4.6142
-0.31779 | -4.6687
-0.31876 | -4.7213
-0.32011 | -4.7747
-0.32145 | -4.8348
-0.32241 | -4.8821
-0.32344 | -4.9499
-0.32439 | -5.0017
-0.32551 | -5.0485
-0.32643 | -5.0975
-0.32742 | -5.167
-0.32844 | -5.2313
-0.3294 | -5.2795
-0.33043 | -5.3339
-0.33141 | -5.3924
-0.33243 | -5.4539
-0.33339 | -5.4936
-0.33441 | -5.5427
-0.33542 | -5.6141
-0.33643 | -5.6691
-0.33739 | -5.7373
-0.33841 | -5.7946
-0.33939 | -5.85
-0.34036 | -5.8952
-0.34138 | -5.9357
-0.34241 | -5.9989
-0.3434 | -6.0572
-0.34442 | -6.107
-0.34541 | -6.1531
-0.34636 | -6.2188
-0.34745 | -6.2801
-0.34841 | -6.3275
-0.34938 | -6.4
-0.35038 | -6.4577
-0.35134 | -6.5239
-0.35237 | -6.5904
-0.35344 | -6.6561
-0.35438 | -6.7249
-0.35533 | -6.7843
-0.35641 | -6.8472
-0.35744 | -6.899
-0.35845 | -6.9474
-0.35945 | -7.0186
-0.36041 | -7.0707
-0.36141 | -7.1449
-0.36244 | -7.212
-0.36339 | -7.2757
-0.36441 | -7.3355
-0.36537 | -7.378
-0.36639 | -7.4449
-0.36739 | -7.4963
-0.36838 | -7.5744
-0.36937 | -7.6558
-0.37037 | -7.7272
-0.37138 | -7.7868
-0.37238 | -7.8366
-0.37339 | -7.9128
-0.37442 | -7.9662
-0.37539 | -8.0339
-0.37639 | -8.1057
-0.37737 | -8.1555
-0.37833 | -8.2324
-0.37937 | -8.3122
-0.38041 | -8.3872
-0.38137 | -8.4579
-0.38244 | -8.5291
-0.3834 | -8.5726
-0.3844 | -8.6348
-0.38542 | -8.6862
-0.38637 | -8.7435
-0.38739 | -8.8
-0.38838 | -8.8717
-0.38947 | -8.9678
-0.39035 | -9.005
-0.39138 | -9.0759
-0.39237 | -9.1573
-0.39338 | -9.2259
-0.39443 | -9.2995
-0.39536 | -9.3682
-0.39641 | -9.4472
-0.3974 | -9.523
-0.39836 | -9.6098
-0.39936 | -9.6813
-0.40038 | -9.7349
-0.40138 | -9.8086
-0.40241 | -9.861
-0.40338 | -9.9468
-0.40435 | -10.0237
-0.4054 | -10.0869
-0.40635 | -10.1698
-0.40737 | -10.2365
-0.40833 | -10.274
-0.40938 | -10.2887
-0.41031 | -10.3115
-0.41135 | -10.4498
-0.41233 | -10.5204
-0.41336 | -10.6059
-0.41438 | -10.6763
-0.41545 | -10.7159
-0.4163 | -10.7541
-0.4174 | -10.8344
-0.41833 | -10.9234
-0.41931 | -11
-0.42032 | -11.0619
-0.42139 | -11.1092
-0.42245 | -11.1759
-0.42335 | -11.2197
-0.42438 | -11.3078
-0.42539 | -11.3718
-0.42635 | -11.4544
-0.42737 | -11.5447
-0.42839 | -11.6243
-0.42942 | -11.7255
-0.43039 | -11.7951
-0.43137 | -11.8512
-0.43236 | -11.892
-0.43339 | -11.9395
-0.43438 | -12.0198
-0.43541 | -12.0771
-0.43641 | -12.1518
-0.4374 | -12.2204
-0.43834 | -12.2543
-0.43943 | -12.3319
-0.44034 | -12.4054
-0.44142 | -12.4645
-0.44237 | -12.5454
-0.4433 | -12.6251
-0.44428 | -12.7253
-0.44541 | -12.7832
-0.44636 | -12.8409
-0.44738 | -12.9207
-0.4484 | -12.9771
-0.44938 | -13.0278
-0.45036 | -13.1132
-0.45133 | -13.1815
-0.45234 | -13.2492
-0.45334 | -13.2821
-0.4543 | -13.3807
-0.45532 | -13.4374
-0.45631 | -13.5153
-0.45734 | -13.5526
-0.45834 | -13.6336
-0.45934 | -13.7235
-0.46036 | -13.7834
-0.46136 | -13.8664
-0.46231 | -13.9522
-0.46335 | -14.0005
-0.46429 | -14.0841
-0.46536 | -14.1726
-0.46634 | -14.2112
-0.4674 | -14.2411
-0.46836 | -14.2754
-0.46929 | -14.3097
-0.47037 | -14.4006
-0.47131 | -14.4928
-0.47238 | -14.5278
-0.47337 | -14.5859
-0.47432 | -14.6271
-0.47537 | -14.6704
-0.47627 | -14.7215
-0.47734 | -14.7788
-0.47832 | -14.8399
-0.47935 | -14.9443
-0.48039 | -15.0321
-0.48139 | -15.0796
-0.48238 | -15.178
-0.48334 | -15.2168
-0.48433 | -15.2905
-0.4853 | -15.3605
-0.48632 | -15.4256
-0.48737 | -15.5082
-0.48831 | -15.5594
-0.48936 | -15.6116
-0.4903 | -15.6578
-0.49131 | -15.7225
-0.49227 | -15.7719
-0.49328 | -15.8342
-0.49431 | -15.8854
-0.49534 | -15.9485
-0.49629 | -15.9946
-0.49729 | -16.0444
-0.49829 | -16.1283
-0.49933 | -16.1725
-0.50034 | -16.2103
-0.50135 | -16.2606
-0.50237 | -16.353
-0.50332 | -16.4152
-0.50437 | -16.5058
-0.50534 | -16.5744
-0.50625 | -16.6423
-0.5074 | -16.7048
-0.50827 | -16.7562
-0.50927 | -16.849
-0.5103 | -16.908
-0.51137 | -16.9209
-0.51231 | -16.9774
-0.51323 | -17.0415
-0.51424 | -17.0941
-0.5153 | -17.1659
-0.5163 | -17.2232
-0.51729 | -17.2849
-0.51833 | -17.3414
-0.51926 | -17.395
-0.52031 | -17.4565
-0.52133 | -17.4579
-0.52232 | -17.522
-0.52325 | -17.5617
-0.52427 | -17.6129
-0.52532 | -17.671
-0.52634 | -17.7585
-0.52738 | -17.8506
-0.52834 | -17.8954
-0.5293 | -17.908
-0.53023 | -17.9915
-0.53122 | -18.0469
-0.53236 | -18.0769
-0.53328 | -18.1512
-0.5343 | -18.1867
-0.53527 | -18.2239
-0.53638 | -18.2705
-0.53738 | -18.321
-0.53829 | -18.3774
-0.53923 | -18.3936
-0.54035 | -18.4373
-0.54122 | -18.5343
-0.54218 | -18.5884
-0.54327 | -18.6642
-0.54423 | -18.7047
-0.54528 | -18.7124
-0.54623 | -18.8076
-0.54732 | -18.8251
-0.54832 | -18.8964
-0.5493 | -18.9355
-0.55026 | -19.0481
-0.55129 | -19.1196
-0.55231 | -19.1847
-0.55327 | -19.2161
-0.55432 | -19.2446
-0.55528 | -19.278
-0.55626 | -19.3247
-0.55731 | -19.3348
-0.55828 | -19.4034
-0.55929 | -19.4581
-0.56028 | -19.4819
-0.5613 | -19.4859
-0.56226 | -19.5479
-0.56325 | -19.5995
-0.56433 | -19.712
-0.56523 | -19.7711
-0.56627 | -19.8015
-0.56731 | -19.8196
-0.56817 | -19.8533
-0.56919 | -19.8523
-0.57016 | -19.9487
-0.57126 | -19.9839
-0.57224 | -20.0415
-0.57339 | -20.3235
-0.57433 | -20.4246
-0.57532 | -20.4471
-0.57623 | -20.5339
-0.57721 | -20.5404
-0.57819 | -20.6017
-0.57932 | -20.6028
-0.5803 | -20.6559
-0.58124 | -20.7254
-0.5822 | -20.746
-0.58325 | -20.7601
-0.58426 | -20.7891
-0.58525 | -20.8029
-0.58625 | -20.8012
-0.58726 | -20.8674
-0.58824 | -21.0516
-0.58929 | -21.1174
-0.59028 | -21.1734
-0.59132 | -21.2597
-0.59223 | -21.3145
-0.59327 | -21.3949
-0.59429 | -21.413
-0.59531 | -21.4009
-0.59627 | -21.4604
-0.59729 | -21.5145
-0.5982 | -21.5128
-0.5992 | -21.5445
-0.60021 | -21.6303
-0.60127 | -21.6164
-0.60228 | -21.6406
-0.60326 | -21.7083
-0.6042 | -21.7616
-0.60532 | -21.7247
-0.60628 | -21.7755
-0.60719 | -21.8376
-0.60829 | -21.8428
-0.60924 | -21.9549
-0.61021 | -22.0017
-0.61121 | -22.0103
-0.61218 | -21.9768
-0.61331 | -22.121
-0.61422 | -22.1028
-0.61531 | -22.1168
-0.61626 | -22.2235
-0.61725 | -22.2409
-0.61824 | -22.279
-0.61928 | -22.287
-0.62025 | -22.283
-0.62125 | -22.2779
-0.62226 | -22.335
-0.6232 | -22.476
-0.62422 | -22.4468
-0.62526 | -22.4382
-0.62619 | -22.4542
-0.62718 | -22.5355
-0.62827 | -22.5612
-0.62927 | -22.6363
-0.63018 | -22.6666
-0.63124 | -22.7203
-0.63225 | -22.7505
-0.6333 | -22.7833
-0.6342 | -22.9039
-0.6353 | -22.9846
-0.63627 | -22.9645
-0.6373 | -22.9092
-0.6382 | -22.9588
-0.63931 | -22.9686
-0.64036 | -23.0675
-0.64124 | -23.0668
-0.64225 | -23.0929
-0.6432 | -23.0915
-0.64425 | -23.1228
-0.64526 | -23.1842
-0.64622 | -23.204
-0.6472 | -23.3073
-0.64824 | -23.399
-0.6492 | -23.4189
-0.65021 | -23.4329
-0.65122 | -23.5369
-0.65222 | -23.5771
-0.65324 | -23.5835
-0.65425 | -23.5629
-0.65526 | -23.5305
-0.65628 | -23.5596
-0.65718 | -23.5749
-0.65825 | -23.613
-0.65924 | -23.6344
-0.66032 | -23.6463
-0.6613 | -23.6858
-0.66231 | -23.6512
-0.66332 | -23.6409
-0.66431 | -23.6748
-0.66519 | -23.6793
-0.66622 | -23.7544
-0.66722 | -23.8583
-0.66828 | -23.8954
-0.6693 | -23.955
-0.67031 | -23.9761
-0.67118 | -23.9773
-0.67229 | -23.9369
-0.6732 | -23.9863
-0.67416 | -23.999
-0.67514 | -24.0752
-0.67622 | -24.1771
-0.67722 | -24.1636
-0.67823 | -24.2218
-0.67929 | -24.1711
-0.68028 | -24.2377
-0.68124 | -24.2851
-0.68221 | -24.242
-0.68324 | -24.2748
-0.68422 | -24.2549
-0.68522 | -24.2089
-0.68626 | -24.2979
-0.68722 | -24.342
-0.68822 | -24.3643
-0.68915 | -24.3183
-0.69021 | -24.3601
-0.6912 | -24.3957
-0.69213 | -24.4197
-0.69322 | -24.4407
-0.69419 | -24.3796
-0.69526 | -24.4472
-0.69624 | -24.4888
-0.69707 | -24.424
-0.69817 | -24.4326
-0.69924 | -24.4532
-0.69985 | -24.4442
-0.70007 | -24.5685