## Sheet1
E1 (V vs RHE) | J1 at 6h(mA/cm2)
0.55495 | 0
0.56367 | -0.0024314
0.5637 | 0.00017612
0.5624 | -0.00035096
0.56144 | -0.00020776
0.56038 | -0.00030303
0.55938 | -0.00034586
0.55839 | -0.00033706
0.55742 | -0.00043441
0.55641 | -0.00044545
0.55544 | -0.00047098
0.55441 | -0.00044479
0.55336 | -0.00040742
0.55243 | -0.00051002
0.55141 | -0.00042846
0.55045 | -0.00061733
0.54947 | -0.00054133
0.54837 | -0.00068756
0.54739 | -0.00069561
0.54649 | -0.00062995
0.54545 | -0.00066033
0.54442 | -0.00072963
0.54345 | -0.00060978
0.54247 | -0.00071414
0.54141 | -0.00087569
0.54039 | -0.00080795
0.5394 | -0.00086309
0.5384 | -0.00078218
0.53746 | -0.00085748
0.53646 | -0.00093016
0.53541 | -0.00087966
0.53438 | -0.0010304
0.53339 | -0.00099226
0.53238 | -0.00099324
0.53144 | -0.0010375
0.53045 | -0.001132
0.52938 | -0.0011444
0.52845 | -0.0010853
0.52737 | -0.0012756
0.52633 | -0.0012742
0.52537 | -0.0013432
0.52443 | -0.0013247
0.52341 | -0.0013866
0.5224 | -0.0013558
0.52144 | -0.0013955
0.52043 | -0.0014142
0.5194 | -0.0015445
0.51841 | -0.0015205
0.51737 | -0.0014322
0.5164 | -0.0015872
0.51546 | -0.0016454
0.51443 | -0.0016415
0.51346 | -0.001679
0.51243 | -0.0016957
0.51141 | -0.0017582
0.51039 | -0.0017605
0.50947 | -0.0018456
0.50846 | -0.001881
0.50745 | -0.0018964
0.50645 | -0.0017985
0.50546 | -0.0019508
0.50447 | -0.0019908
0.50345 | -0.001972
0.50243 | -0.0021098
0.50145 | -0.0021945
0.50045 | -0.0020792
0.49949 | -0.0021179
0.49839 | -0.0022072
0.49745 | -0.0021387
0.49643 | -0.0022763
0.49534 | -0.0023486
0.49443 | -0.0023465
0.49339 | -0.0023862
0.49244 | -0.0024013
0.49138 | -0.0025431
0.49038 | -0.0025368
0.48939 | -0.0025443
0.48837 | -0.0026428
0.48746 | -0.0026683
0.48644 | -0.0027758
0.4854 | -0.0027885
0.48444 | -0.0027953
0.48342 | -0.002963
0.48241 | -0.0029273
0.48143 | -0.0030278
0.48039 | -0.0029546
0.4794 | -0.0031251
0.47843 | -0.003104
0.47742 | -0.0031963
0.47638 | -0.0031799
0.47542 | -0.0032252
0.47446 | -0.0032778
0.47341 | -0.0033997
0.47243 | -0.0034374
0.47147 | -0.0034709
0.47047 | -0.0034152
0.46944 | -0.0035222
0.46845 | -0.0035857
0.46745 | -0.0037711
0.46646 | -0.0035993
0.4655 | -0.0036993
0.46444 | -0.0038411
0.46349 | -0.0037872
0.46248 | -0.0039246
0.4614 | -0.0039481
0.46048 | -0.004001
0.45948 | -0.0041022
0.45845 | -0.0040755
0.45741 | -0.004142
0.45642 | -0.0043228
0.45545 | -0.0042467
0.45445 | -0.0043894
0.45346 | -0.0044432
0.45245 | -0.004508
0.45139 | -0.0045513
0.45047 | -0.0045302
0.44942 | -0.0046072
0.44843 | -0.0046872
0.44746 | -0.0047398
0.44642 | -0.0048028
0.4455 | -0.0048747
0.44446 | -0.0049785
0.44346 | -0.0050522
0.44242 | -0.005006
0.44145 | -0.0051013
0.44048 | -0.005264
0.43946 | -0.005242
0.43848 | -0.0052986
0.43748 | -0.0052906
0.43639 | -0.0054948
0.43543 | -0.0055676
0.43445 | -0.0056227
0.43347 | -0.0057118
0.43248 | -0.0057269
0.43148 | -0.0058484
0.43045 | -0.0059054
0.42946 | -0.0059789
0.4284 | -0.0060339
0.42753 | -0.0060201
0.4265 | -0.0061643
0.42551 | -0.0063032
0.4244 | -0.0063979
0.42348 | -0.0063656
0.42245 | -0.0064757
0.4215 | -0.0065047
0.42048 | -0.0066103
0.41942 | -0.0068094
0.41841 | -0.0068231
0.41745 | -0.0069295
0.41649 | -0.0069697
0.41544 | -0.0069959
0.41444 | -0.0070766
0.41341 | -0.0071302
0.41243 | -0.007238
0.41146 | -0.0074564
0.4105 | -0.0074676
0.40948 | -0.0075966
0.40846 | -0.0075825
0.40741 | -0.007787
0.40636 | -0.0077932
0.40543 | -0.0078987
0.40442 | -0.0079358
0.4035 | -0.0080354
0.4025 | -0.0081228
0.40144 | -0.0082234
0.40048 | -0.0082869
0.39946 | -0.0084786
0.39849 | -0.0083764
0.39744 | -0.0086201
0.39652 | -0.0088148
0.39548 | -0.0087823
0.39449 | -0.0089441
0.39356 | -0.0090079
0.39246 | -0.0089508
0.3915 | -0.0091005
0.39042 | -0.0091231
0.38946 | -0.0091882
0.38848 | -0.0094497
0.38755 | -0.0095045
0.38642 | -0.009608
0.38546 | -0.0096388
0.3845 | -0.0097483
0.38339 | -0.0098769
0.38247 | -0.0099185
0.38147 | -0.010029
0.38048 | -0.010303
0.37948 | -0.010113
0.3785 | -0.010347
0.3774 | -0.010428
0.3764 | -0.010621
0.3754 | -0.010667
0.37448 | -0.010757
0.37344 | -0.010844
0.37251 | -0.010924
0.37146 | -0.011053
0.37049 | -0.011141
0.3695 | -0.011275
0.36846 | -0.011381
0.36749 | -0.011413
0.36646 | -0.011669
0.36553 | -0.011696
0.36452 | -0.011699
0.36347 | -0.012045
0.36256 | -0.011927
0.36145 | -0.012079
0.36045 | -0.01216
0.35954 | -0.012221
0.35847 | -0.012549
0.35749 | -0.012503
0.35651 | -0.012683
0.35556 | -0.012784
0.35453 | -0.012872
0.35352 | -0.012918
0.3525 | -0.012977
0.35149 | -0.013342
0.3505 | -0.013364
0.34949 | -0.013461
0.34858 | -0.01362
0.34748 | -0.013723
0.34652 | -0.013845
0.3455 | -0.013953
0.34446 | -0.01427
0.34353 | -0.014185
0.34253 | -0.014319
0.34148 | -0.014458
0.34054 | -0.014504
0.33951 | -0.014702
0.3385 | -0.014779
0.33747 | -0.014981
0.33647 | -0.015008
0.3355 | -0.015286
0.33447 | -0.015218
0.33349 | -0.015411
0.33255 | -0.015547
0.33161 | -0.015603
0.33053 | -0.01573
0.32951 | -0.015924
0.32854 | -0.016062
0.32745 | -0.016257
0.3265 | -0.016228
0.32553 | -0.016333
0.32449 | -0.016542
0.3235 | -0.016567
0.32251 | -0.016762
0.32147 | -0.016859
0.3205 | -0.016933
0.31955 | -0.017056
0.31852 | -0.017234
0.31747 | -0.017378
0.3165 | -0.017406
0.31548 | -0.017491
0.3145 | -0.017856
0.31353 | -0.017795
0.31251 | -0.017893
0.31149 | -0.018012
0.31054 | -0.01798
0.30952 | -0.01819
0.30849 | -0.018432
0.30753 | -0.018579
0.30648 | -0.018593
0.30552 | -0.018858
0.30451 | -0.018799
0.30346 | -0.018933
0.30253 | -0.019087
0.30149 | -0.019183
0.30049 | -0.019368
0.29951 | -0.019507
0.2985 | -0.019577
0.29751 | -0.019576
0.2965 | -0.019729
0.29554 | -0.019882
0.29453 | -0.019982
0.29351 | -0.020025
0.29253 | -0.020224
0.29156 | -0.020355
0.29056 | -0.020395
0.28954 | -0.020551
0.28852 | -0.020707
0.28753 | -0.020755
0.28657 | -0.020844
0.28552 | -0.020897
0.28452 | -0.021057
0.28348 | -0.021182
0.28246 | -0.021073
0.28152 | -0.021386
0.28054 | -0.02147
0.27961 | -0.021506
0.27855 | -0.021725
0.27748 | -0.021766
0.27651 | -0.021942
0.27549 | -0.022127
0.27451 | -0.022065
0.27352 | -0.022272
0.27251 | -0.022388
0.27152 | -0.022415
0.27048 | -0.022619
0.2695 | -0.022648
0.2685 | -0.022896
0.26753 | -0.022857
0.26652 | -0.022985
0.26554 | -0.023077
0.26456 | -0.023221
0.26351 | -0.023418
0.26246 | -0.02337
0.26151 | -0.023571
0.26059 | -0.023477
0.25953 | -0.023744
0.25852 | -0.023868
0.25756 | -0.023896
0.25653 | -0.024013
0.25552 | -0.024148
0.25453 | -0.024295
0.25348 | -0.024335
0.25256 | -0.02455
0.2516 | -0.024565
0.25059 | -0.02463
0.24957 | -0.024815
0.24853 | -0.024976
0.2476 | -0.024995
0.24654 | -0.025069
0.24556 | -0.025236
0.24462 | -0.025362
0.24363 | -0.02575
0.24262 | -0.025652
0.24159 | -0.025791
0.24059 | -0.025893
0.23954 | -0.026047
0.23848 | -0.026077
0.23754 | -0.026194
0.23659 | -0.026312
0.23562 | -0.026473
0.23457 | -0.026636
0.23356 | -0.026849
0.2326 | -0.026936
0.23155 | -0.027077
0.2306 | -0.02707
0.22957 | -0.027176
0.22853 | -0.027328
0.22755 | -0.027531
0.22655 | -0.027793
0.22552 | -0.027851
0.22448 | -0.028141
0.22355 | -0.028023
0.22251 | -0.028229
0.22154 | -0.02835
0.22055 | -0.028432
0.21959 | -0.028585
0.21858 | -0.028741
0.2176 | -0.028889
0.21652 | -0.02914
0.21554 | -0.029219
0.21457 | -0.029287
0.2135 | -0.029561
0.21258 | -0.029777
0.21156 | -0.029847
0.21058 | -0.029928
0.20956 | -0.02994
0.20851 | -0.030406
0.20761 | -0.030522
0.20652 | -0.030544
0.20558 | -0.030812
0.20453 | -0.031028
0.20358 | -0.031131
0.20256 | -0.03128
0.20148 | -0.031481
0.20055 | -0.031597
0.1996 | -0.031752
0.19856 | -0.032034
0.19755 | -0.032236
0.19659 | -0.032127
0.1956 | -0.032626
0.19453 | -0.032675
0.19347 | -0.032964
0.19253 | -0.033053
0.19157 | -0.033294
0.19055 | -0.03336
0.18951 | -0.033769
0.18854 | -0.033757
0.18753 | -0.034066
0.18652 | -0.034385
0.18553 | -0.034764
0.18457 | -0.034676
0.18357 | -0.034889
0.18253 | -0.035035
0.18158 | -0.035301
0.18061 | -0.035593
0.1796 | -0.035738
0.17857 | -0.036036
0.17756 | -0.036153
0.17657 | -0.036323
0.17555 | -0.036637
0.17458 | -0.03667
0.17356 | -0.037077
0.17266 | -0.037211
0.17161 | -0.037434
0.17057 | -0.037703
0.16961 | -0.038042
0.16856 | -0.038387
0.16755 | -0.038704
0.16658 | -0.038682
0.16555 | -0.039068
0.16459 | -0.039147
0.16355 | -0.039868
0.16246 | -0.039789
0.16161 | -0.040125
0.16051 | -0.040386
0.15945 | -0.0408
0.15856 | -0.041002
0.15754 | -0.0412
0.15651 | -0.041705
0.15559 | -0.041554
0.15456 | -0.042137
0.15355 | -0.042228
0.15258 | -0.042418
0.15155 | -0.042822
0.15038 | -0.043095
0.149 | -0.043446
0.14797 | -0.043696
0.14697 | -0.044064
0.14599 | -0.044315
0.14502 | -0.044764
0.14394 | -0.045039
0.143 | -0.045447
0.14196 | -0.045695
0.14096 | -0.046139
0.13991 | -0.046522
0.13891 | -0.0469
0.13792 | -0.047079
0.13695 | -0.047624
0.136 | -0.047864
0.13502 | -0.04822
0.13399 | -0.048673
0.13297 | -0.048982
0.13198 | -0.049289
0.13102 | -0.049886
0.13001 | -0.049944
0.12897 | -0.050688
0.12804 | -0.050974
0.12702 | -0.051381
0.12598 | -0.05171
0.12497 | -0.052205
0.12394 | -0.052517
0.12299 | -0.052948
0.12206 | -0.053454
0.12099 | -0.054068
0.12006 | -0.054274
0.11899 | -0.054866
0.11799 | -0.055373
0.11698 | -0.055774
0.11604 | -0.056319
0.11503 | -0.056656
0.11399 | -0.057261
0.11306 | -0.05784
0.11208 | -0.058436
0.11102 | -0.058869
0.11002 | -0.059588
0.10902 | -0.060457
0.10796 | -0.060667
0.10706 | -0.061257
0.10601 | -0.061704
0.10509 | -0.06253
0.10404 | -0.06304
0.103 | -0.063587
0.10198 | -0.064351
0.10106 | -0.064647
0.10004 | -0.065282
0.099009 | -0.06599
0.098027 | -0.06658
0.09707 | -0.067297
0.095996 | -0.06801
0.09502 | -0.068681
0.093969 | -0.069113
0.093021 | -0.069868
0.092052 | -0.070568
0.091025 | -0.071273
0.090036 | -0.071976
0.089043 | -0.073019
0.087999 | -0.073853
0.08706 | -0.074256
0.086016 | -0.075133
0.085033 | -0.075947
0.084018 | -0.076811
0.083087 | -0.077522
0.082049 | -0.078466
0.081048 | -0.079055
0.080029 | -0.080074
0.078988 | -0.080941
0.078032 | -0.081923
0.077067 | -0.082674
0.076044 | -0.083779
0.075018 | -0.084461
0.074028 | -0.085464
0.073044 | -0.08636
0.072008 | -0.087056
0.071027 | -0.088456
0.070051 | -0.08949
0.06904 | -0.090406
0.068069 | -0.091563
0.067039 | -0.092548
0.066047 | -0.093458
0.065014 | -0.094633
0.063993 | -0.095514
0.063035 | -0.096558
0.06205 | -0.097747
0.061027 | -0.098808
0.0601 | -0.099925
0.059114 | -0.10123
0.058098 | -0.10235
0.05714 | -0.10375
0.056076 | -0.1049
0.055046 | -0.10586
0.054065 | -0.10722
0.053068 | -0.10849
0.0521 | -0.10978
0.051113 | -0.11121
0.050098 | -0.11271
0.049037 | -0.11413
0.048018 | -0.11583
0.047064 | -0.1174
0.04608 | -0.11855
0.045039 | -0.12048
0.044079 | -0.12168
0.043061 | -0.12304
0.042098 | -0.12441
0.041035 | -0.12617
0.040076 | -0.1283
0.039017 | -0.12993
0.038028 | -0.13169
0.037036 | -0.13345
0.036068 | -0.13527
0.035051 | -0.13693
0.034016 | -0.13881
0.033007 | -0.14064
0.031966 | -0.14253
0.031056 | -0.14418
0.030005 | -0.14595
0.029046 | -0.14782
0.028114 | -0.14978
0.02707 | -0.1515
0.026027 | -0.1536
0.02506 | -0.15561
0.024012 | -0.15779
0.023077 | -0.15964
0.022028 | -0.16164
0.021065 | -0.16381
0.020076 | -0.166
0.019112 | -0.16813
0.018094 | -0.17073
0.01707 | -0.17325
0.016062 | -0.176
0.01514 | -0.17844
0.014121 | -0.18049
0.013098 | -0.18285
0.012098 | -0.18529
0.011133 | -0.18773
0.010091 | -0.19083
0.0090703 | -0.1936
0.0081224 | -0.19655
0.0070505 | -0.19973
0.006076 | -0.2023
0.0051457 | -0.20435
0.0041076 | -0.20722
0.0031202 | -0.21029
0.0021099 | -0.21287
0.0010844 | -0.21618
3.885e-05 | -0.21904
-0.00091977 | -0.22176
-0.0019453 | -0.2254
-0.0028887 | -0.22827
-0.0039276 | -0.23145
-0.0049094 | -0.23575
-0.0059526 | -0.23855
-0.0069027 | -0.24245
-0.0079238 | -0.24586
-0.0089072 | -0.24925
-0.0099239 | -0.25243
-0.010896 | -0.25586
-0.011915 | -0.25956
-0.012932 | -0.26356
-0.013932 | -0.26743
-0.014927 | -0.27123
-0.015888 | -0.27514
-0.016954 | -0.27994
-0.0179 | -0.28322
-0.0189 | -0.28675
-0.019864 | -0.29122
-0.020884 | -0.29568
-0.021936 | -0.29911
-0.022966 | -0.30419
-0.02387 | -0.30863
-0.024889 | -0.31328
-0.025867 | -0.31794
-0.026918 | -0.32298
-0.027832 | -0.32697
-0.028888 | -0.33189
-0.029952 | -0.33737
-0.030911 | -0.3411
-0.031884 | -0.34707
-0.032899 | -0.35193
-0.03384 | -0.35769
-0.034827 | -0.3633
-0.035887 | -0.36892
-0.036907 | -0.37453
-0.037872 | -0.37947
-0.038941 | -0.38574
-0.039868 | -0.39144
-0.040843 | -0.39652
-0.041869 | -0.40192
-0.042862 | -0.40731
-0.043834 | -0.41493
-0.044952 | -0.42109
-0.045868 | -0.42712
-0.046807 | -0.43311
-0.047884 | -0.44057
-0.048851 | -0.4463
-0.049845 | -0.45485
-0.050824 | -0.45914
-0.052192 | -0.46923
-0.053516 | -0.47597
-0.054484 | -0.48259
-0.055448 | -0.49016
-0.056502 | -0.49745
-0.057498 | -0.50508
-0.058468 | -0.51211
-0.059471 | -0.51974
-0.060442 | -0.52865
-0.061458 | -0.53746
-0.062483 | -0.54555
-0.06341 | -0.55399
-0.064436 | -0.56099
-0.065454 | -0.569
-0.066471 | -0.5766
-0.067499 | -0.58534
-0.068508 | -0.59444
-0.069489 | -0.60323
-0.070494 | -0.61284
-0.071454 | -0.62318
-0.072468 | -0.63327
-0.073495 | -0.64268
-0.074419 | -0.65219
-0.07546 | -0.66129
-0.076489 | -0.67089
-0.077486 | -0.67949
-0.078433 | -0.68811
-0.079498 | -0.69725
-0.080424 | -0.70786
-0.08145 | -0.71689
-0.082494 | -0.72708
-0.083477 | -0.73765
-0.084466 | -0.74657
-0.085463 | -0.75777
-0.08649 | -0.7694
-0.087428 | -0.78239
-0.088434 | -0.79757
-0.089485 | -0.80929
-0.09051 | -0.82192
-0.09146 | -0.83342
-0.092451 | -0.84511
-0.093489 | -0.85742
-0.094476 | -0.8685
-0.095448 | -0.88127
-0.096454 | -0.89071
-0.097457 | -0.90365
-0.098406 | -0.91609
-0.099511 | -0.92962
-0.10045 | -0.94313
-0.10149 | -0.95716
-0.10239 | -0.97163
-0.1034 | -0.98588
-0.1045 | -0.99919
-0.10542 | -1.0136
-0.10643 | -1.0285
-0.10744 | -1.0422
-0.10847 | -1.0558
-0.10951 | -1.0684
-0.11041 | -1.0858
-0.11144 | -1.1008
-0.11245 | -1.1182
-0.11348 | -1.1338
-0.11445 | -1.1516
-0.11549 | -1.165
-0.11648 | -1.1796
-0.11746 | -1.1957
-0.11847 | -1.2143
-0.11942 | -1.2313
-0.12043 | -1.249
-0.12145 | -1.2669
-0.12247 | -1.2831
-0.12343 | -1.3011
-0.12447 | -1.319
-0.12547 | -1.3358
-0.12649 | -1.356
-0.12744 | -1.3736
-0.12846 | -1.3934
-0.12945 | -1.412
-0.13051 | -1.4318
-0.13144 | -1.4481
-0.13253 | -1.4662
-0.13341 | -1.4871
-0.13443 | -1.5104
-0.13547 | -1.5309
-0.13642 | -1.5536
-0.13744 | -1.5754
-0.13839 | -1.5953
-0.13945 | -1.6116
-0.14046 | -1.6337
-0.14145 | -1.6575
-0.14242 | -1.677
-0.14342 | -1.6965
-0.14444 | -1.7212
-0.14544 | -1.7418
-0.14638 | -1.7658
-0.14746 | -1.7873
-0.14844 | -1.8077
-0.14945 | -1.834
-0.15043 | -1.8546
-0.1514 | -1.8853
-0.15241 | -1.9102
-0.15342 | -1.9336
-0.15444 | -1.9598
-0.15548 | -1.9842
-0.15645 | -2.0116
-0.15741 | -2.0328
-0.1584 | -2.0644
-0.1594 | -2.0861
-0.1604 | -2.112
-0.16137 | -2.1393
-0.16238 | -2.1688
-0.16349 | -2.1944
-0.16443 | -2.2222
-0.16538 | -2.2481
-0.1664 | -2.2715
-0.16745 | -2.3033
-0.1684 | -2.3282
-0.16942 | -2.363
-0.17043 | -2.3921
-0.17153 | -2.427
-0.17239 | -2.4503
-0.17342 | -2.48
-0.17439 | -2.5064
-0.17541 | -2.5405
-0.17636 | -2.5623
-0.17741 | -2.5934
-0.17841 | -2.6254
-0.17942 | -2.6601
-0.18044 | -2.6954
-0.18137 | -2.7238
-0.18242 | -2.7629
-0.18338 | -2.8015
-0.18436 | -2.8253
-0.18543 | -2.853
-0.1864 | -2.8893
-0.1874 | -2.916
-0.18845 | -2.9558
-0.18939 | -2.9952
-0.19037 | -3.0248
-0.19136 | -3.063
-0.19241 | -3.0948
-0.19338 | -3.1278
-0.19444 | -3.1631
-0.19545 | -3.199
-0.19641 | -3.2312
-0.19738 | -3.2683
-0.19836 | -3.3037
-0.19938 | -3.3429
-0.2004 | -3.3852
-0.20136 | -3.425
-0.20243 | -3.4622
-0.20336 | -3.5005
-0.20438 | -3.5328
-0.20536 | -3.5696
-0.2064 | -3.61
-0.20744 | -3.6438
-0.20834 | -3.6788
-0.20946 | -3.7171
-0.21042 | -3.7651
-0.21144 | -3.8039
-0.21238 | -3.8452
-0.21338 | -3.884
-0.21436 | -3.9375
-0.21537 | -3.9729
-0.21638 | -4.0173
-0.21739 | -4.0661
-0.21835 | -4.101
-0.21942 | -4.1367
-0.22034 | -4.1831
-0.22138 | -4.232
-0.2224 | -4.2815
-0.22341 | -4.319
-0.22438 | -4.3639
-0.2254 | -4.4051
-0.22632 | -4.4461
-0.22736 | -4.4877
-0.22839 | -4.5279
-0.22934 | -4.5688
-0.23033 | -4.6233
-0.23136 | -4.6675
-0.23233 | -4.7139
-0.23364 | -4.7687
-0.235 | -4.8263
-0.23597 | -4.8823
-0.23698 | -4.9266
-0.23798 | -4.9612
-0.23896 | -5.0042
-0.23996 | -5.0501
-0.24099 | -5.0994
-0.24195 | -5.1485
-0.24296 | -5.1913
-0.24401 | -5.2395
-0.24495 | -5.2911
-0.246 | -5.3438
-0.247 | -5.3967
-0.24803 | -5.4463
-0.24899 | -5.5001
-0.24993 | -5.5547
-0.25096 | -5.6051
-0.252 | -5.6501
-0.253 | -5.6963
-0.25395 | -5.7466
-0.25498 | -5.7821
-0.25598 | -5.8332
-0.25698 | -5.8804
-0.25794 | -5.9447
-0.259 | -5.9918
-0.25994 | -6.0459
-0.26096 | -6.096
-0.26193 | -6.1402
-0.26297 | -6.1997
-0.26398 | -6.2416
-0.26492 | -6.2814
-0.26593 | -6.3406
-0.26697 | -6.4014
-0.26791 | -6.4561
-0.26897 | -6.5155
-0.26992 | -6.5786
-0.27092 | -6.6345
-0.27194 | -6.6754
-0.27294 | -6.7382
-0.27395 | -6.8007
-0.27495 | -6.8661
-0.27596 | -6.9201
-0.27696 | -6.9639
-0.27796 | -7.0071
-0.27895 | -7.0504
-0.27993 | -7.0885
-0.28094 | -7.1321
-0.28201 | -7.1842
-0.28298 | -7.2674
-0.28395 | -7.338
-0.28494 | -7.3843
-0.28594 | -7.4264
-0.28697 | -7.5002
-0.28793 | -7.5545
-0.28895 | -7.601
-0.28998 | -7.6566
-0.29097 | -7.7386
-0.29193 | -7.7752
-0.29292 | -7.8465
-0.29394 | -7.8928
-0.29492 | -7.9642
-0.29593 | -8.0079
-0.29695 | -8.0803
-0.29799 | -8.1387
-0.29896 | -8.1934
-0.29996 | -8.2719
-0.30091 | -8.3206
-0.30196 | -8.3702
-0.30291 | -8.425
-0.30392 | -8.4895
-0.30493 | -8.5465
-0.30594 | -8.5992
-0.30694 | -8.6592
-0.30797 | -8.6979
-0.30891 | -8.7588
-0.3099 | -8.822
-0.31094 | -8.8861
-0.31191 | -8.9355
-0.3129 | -8.9902
-0.31392 | -9.0701
-0.31492 | -9.1535
-0.3159 | -9.2237
-0.31693 | -9.2668
-0.31791 | -9.2954
-0.31895 | -9.3686
-0.31999 | -9.4229
-0.32093 | -9.4945
-0.32196 | -9.5486
-0.32295 | -9.616
-0.32398 | -9.6644
-0.32494 | -9.7128
-0.32594 | -9.7729
-0.32695 | -9.8394
-0.32793 | -9.8919
-0.32892 | -9.9684
-0.32996 | -10.009
-0.33092 | -10.0754
-0.33193 | -10.1444
-0.33292 | -10.2028
-0.33391 | -10.2638
-0.33488 | -10.3257
-0.33591 | -10.3987
-0.33693 | -10.4722
-0.33792 | -10.5254
-0.33895 | -10.5819
-0.33993 | -10.6389
-0.34093 | -10.7073
-0.34193 | -10.738
-0.34287 | -10.8095
-0.34392 | -10.8962
-0.34487 | -10.9473
-0.34587 | -11.0048
-0.34694 | -11.0793
-0.34791 | -11.1563
-0.34891 | -11.19
-0.3499 | -11.2189
-0.35091 | -11.2596
-0.35189 | -11.329
-0.35293 | -11.3868
-0.35387 | -11.4555
-0.3549 | -11.5003
-0.35582 | -11.5916
-0.3569 | -11.6358
-0.35786 | -11.7242
-0.35889 | -11.7745
-0.35984 | -11.8715
-0.36088 | -11.929
-0.36194 | -11.9793
-0.36296 | -12.0372
-0.36395 | -12.1012
-0.36492 | -12.1472
-0.36587 | -12.2111
-0.36695 | -12.2844
-0.36789 | -12.3733
-0.36887 | -12.4185
-0.36985 | -12.4735
-0.37089 | -12.4946
-0.37187 | -12.4871
-0.37283 | -12.5572
-0.37389 | -12.6448
-0.37489 | -12.7274
-0.37587 | -12.8287
-0.37687 | -12.8824
-0.37787 | -12.9383
-0.37888 | -13.0059
-0.37986 | -13.0729
-0.38085 | -13.1321
-0.38187 | -13.2125
-0.38284 | -13.2652
-0.38388 | -13.3274
-0.3849 | -13.371
-0.38589 | -13.4546
-0.38691 | -13.5234
-0.38786 | -13.5935
-0.38889 | -13.6554
-0.38989 | -13.7077
-0.39085 | -13.7913
-0.39189 | -13.8501
-0.39293 | -13.8884
-0.3939 | -13.9136
-0.39487 | -13.9592
-0.39585 | -14.0061
-0.39678 | -14.0787
-0.39788 | -14.1384
-0.39884 | -14.2014
-0.3999 | -14.2648
-0.40091 | -14.3188
-0.40189 | -14.3898
-0.40291 | -14.5221
-0.40384 | -14.5782
-0.40493 | -14.6201
-0.40586 | -14.6241
-0.40684 | -14.7152
-0.40791 | -14.8028
-0.40886 | -14.8781
-0.4099 | -14.9321
-0.41086 | -14.9877
-0.41189 | -15.045
-0.41289 | -15.1216
-0.41382 | -15.1581
-0.41486 | -15.2175
-0.41587 | -15.2876
-0.41684 | -15.3414
-0.41785 | -15.4021
-0.41885 | -15.4703
-0.41985 | -15.5174
-0.4209 | -15.5584
-0.42184 | -15.5983
-0.42287 | -15.6568
-0.42387 | -15.7622
-0.42488 | -15.8238
-0.42588 | -15.8712
-0.42692 | -15.9261
-0.42787 | -16.0571
-0.42882 | -16.1156
-0.42984 | -16.1643
-0.43093 | -16.2124
-0.43183 | -16.3105
-0.43288 | -16.3643
-0.43389 | -16.4565
-0.43489 | -16.5362
-0.43587 | -16.5895
-0.43685 | -16.6315
-0.4379 | -16.658
-0.43888 | -16.7221
-0.43981 | -16.7546
-0.44085 | -16.7822
-0.44189 | -16.8571
-0.44288 | -16.9519
-0.44385 | -16.9996
-0.44481 | -17.0549
-0.44582 | -17.1169
-0.44683 | -17.1468
-0.44783 | -17.2077
-0.44882 | -17.2845
-0.44984 | -17.3625
-0.45083 | -17.4114
-0.45185 | -17.4894
-0.45282 | -17.5458
-0.45387 | -17.539
-0.45485 | -17.5645
-0.45583 | -17.6304
-0.45683 | -17.6871
-0.45785 | -17.7646
-0.45885 | -17.7942
-0.45985 | -17.8605
-0.46083 | -17.9111
-0.46183 | -18.0003
-0.46281 | -18.0476
-0.46379 | -18.0715
-0.46484 | -18.1551
-0.46581 | -18.1963
-0.46684 | -18.2132
-0.46782 | -18.2786
-0.46883 | -18.3647
-0.46988 | -18.4314
-0.47085 | -18.475
-0.47189 | -18.5174
-0.4728 | -18.5671
-0.47383 | -18.6614
-0.47486 | -18.6923
-0.47586 | -18.7466
-0.47683 | -18.7814
-0.47783 | -18.8453
-0.47885 | -18.8718
-0.47977 | -18.9067
-0.48085 | -18.9095
-0.48181 | -18.9645
-0.48288 | -19.0004
-0.48392 | -19.0663
-0.48481 | -19.1569
-0.48578 | -19.155
-0.48682 | -19.2344
-0.48781 | -19.2904
-0.48885 | -19.3133
-0.48983 | -19.3506
-0.49086 | -19.3907
-0.4918 | -19.4693
-0.49276 | -19.5486
-0.49379 | -19.5335
-0.49484 | -19.5823
-0.4958 | -19.5826
-0.49687 | -19.6681
-0.49781 | -19.7315
-0.49881 | -19.7866
-0.49984 | -19.842
-0.50087 | -19.8656
-0.50178 | -19.9023
-0.50287 | -19.9333
-0.50379 | -19.9449
-0.50488 | -19.9922
-0.5058 | -20.0333
-0.50683 | -20.074
-0.50782 | -20.132
-0.50879 | -20.1699
-0.50981 | -20.1809
-0.51082 | -20.1871
-0.51183 | -20.2837
-0.51278 | -20.2621
-0.51382 | -20.3135
-0.51487 | -20.3292
-0.51577 | -20.3716
-0.51693 | -20.4267
-0.51781 | -20.4536
-0.51882 | -20.4367
-0.51979 | -20.5012
-0.52082 | -20.5246
-0.52182 | -20.5886
-0.52283 | -20.6197
-0.52384 | -20.6426
-0.52488 | -20.6857
-0.5258 | -20.6831
-0.52679 | -20.8004
-0.52784 | -20.8619
-0.52877 | -20.8965
-0.5298 | -20.9326
-0.53079 | -20.9318
-0.53178 | -20.9105
-0.53281 | -20.9878
-0.53382 | -21.0154
-0.53479 | -20.9732
-0.5358 | -20.9921
-0.53678 | -21.0333
-0.53781 | -21.026
-0.53876 | -21.0958
-0.53985 | -21.1598
-0.54085 | -21.2074
-0.5418 | -21.288
-0.54276 | -21.3228
-0.54371 | -21.3505
-0.54481 | -21.4124
-0.54574 | -21.4819
-0.5468 | -21.54
-0.5478 | -21.547
-0.54887 | -21.5555
-0.54972 | -21.5941
-0.55075 | -21.6197
-0.55175 | -21.6311
-0.55285 | -21.6115
-0.5537 | -21.6342
-0.55481 | -21.6918
-0.55578 | -21.7294
-0.55682 | -21.7324
-0.55781 | -21.7597
-0.55877 | -21.7901
-0.55985 | -22.0559
-0.56069 | -22.2403
-0.56185 | -22.2809
-0.56276 | -22.3343
-0.56376 | -22.3371
-0.56479 | -22.2966
-0.56581 | -22.334
-0.56675 | -22.3422
-0.56779 | -22.3773
-0.56876 | -22.4491
-0.56971 | -22.5032
-0.57076 | -22.6096
-0.57178 | -22.6266
-0.57278 | -22.6479
-0.57377 | -22.6571
-0.57475 | -22.6532
-0.57576 | -22.6284
-0.5768 | -22.6115
-0.57773 | -22.6202
-0.57875 | -22.6571
-0.57978 | -22.6879
-0.58078 | -22.6712
-0.58176 | -22.7225
-0.58274 | -22.7795
-0.58383 | -22.8301
-0.58477 | -22.8322
-0.58577 | -22.8748
-0.58674 | -22.8892
-0.58774 | -22.9036
-0.58881 | -22.9119
-0.58982 | -22.9806
-0.59074 | -23.0473
-0.59179 | -23.0635
-0.59279 | -23.0926
-0.59381 | -23.1229
-0.59481 | -23.1276
-0.59581 | -23.1355
-0.59685 | -23.1312
-0.59779 | -23.1319
-0.59881 | -23.2062
-0.59982 | -23.2085
-0.60077 | -23.1849
-0.60176 | -23.1614
-0.60273 | -23.2335
-0.60378 | -23.2096
-0.60479 | -23.2355
-0.60577 | -23.2564
-0.60676 | -23.2898
-0.60782 | -23.3337
-0.60873 | -23.3685
-0.60975 | -23.4127
-0.61076 | -23.4237
-0.61174 | -23.4465
-0.61278 | -23.4782
-0.61377 | -23.5151
-0.61477 | -23.6146
-0.61581 | -23.6162
-0.61675 | -23.5709
-0.61781 | -23.5913
-0.61879 | -23.5423
-0.61972 | -23.4742
-0.62076 | -23.5372
-0.62176 | -23.5414
-0.62276 | -23.5544
-0.62376 | -23.5187
-0.62472 | -23.5381
-0.62578 | -23.5236
-0.62679 | -23.5642
-0.62773 | -23.5833
-0.62874 | -23.5843
-0.62978 | -23.6815
-0.63076 | -23.7362
-0.63178 | -23.7305
-0.63275 | -23.6471
-0.63373 | -23.7236
-0.63478 | -23.6995
-0.63583 | -23.7233
-0.63671 | -23.7631
-0.63771 | -23.7839
-0.63872 | -23.8196
-0.63977 | -23.8288
-0.64074 | -23.8442
-0.64185 | -23.8399
-0.64268 | -23.8145
-0.64374 | -23.8175
-0.64469 | -23.7808
-0.64567 | -23.7678
-0.64676 | -23.8148
-0.64776 | -23.8335
-0.64875 | -23.8755
-0.64965 | -23.88
-0.65072 | -23.884
-0.65172 | -23.8798
-0.65273 | -23.8625
-0.65376 | -23.9104
-0.65474 | -23.9424
-0.65577 | -24.4398
-0.65672 | -24.3966
-0.65776 | -24.4348
-0.65868 | -24.4014
-0.65975 | -24.3624
-0.6608 | -24.338
-0.6617 | -24.3235
-0.66275 | -24.3518
-0.66371 | -24.317
-0.66476 | -24.3054
-0.66571 | -24.3069
-0.66674 | -24.359
-0.66768 | -24.347
-0.66874 | -24.3328
-0.66973 | -24.3049
-0.67073 | -24.2801
-0.67176 | -24.3778
-0.67269 | -24.3621
-0.67377 | -24.3086
-0.67473 | -24.336
-0.67569 | -24.4026
-0.67672 | -24.4274
-0.67774 | -24.3852
-0.67874 | -24.4543
-0.67978 | -24.4833
-0.68071 | -24.467
-0.68175 | -24.503
-0.68262 | -24.4831
-0.68375 | -24.5233
-0.68473 | -24.598
-0.68565 | -24.5847
-0.68674 | -24.5585
-0.68771 | -24.6268
-0.68875 | -24.546
-0.6897 | -24.5061
-0.69067 | -24.4949
-0.69165 | -24.5385
-0.6928 | -24.5563
-0.69372 | -24.5016
-0.69475 | -24.5478
-0.6957 | -24.5267
-0.69668 | -24.5135
-0.69781 | -24.5693
-0.69868 | -24.5553
-0.69954 | -24.5644
-0.69974 | -24.5444
-0.69997 | -24.646