## Sheet1
Resource Metadata: Experiment |  | AFM Measurement |  | Sample:Material
Data tool associated with this file | multi-spectra | Illumination? | Yes | First (Top)_Light_Absorber_Material | Si
data_source | LBL PEC Stand 1 | Front or Back | Front | Thickness (um) | 350
lab_environment | Indoor | Light_source_spectrum | white light | Band_gap (eV) | 1.1
measurement | Unbiased | Scan rate (Hz) | 1 | Resistivity (Ohm) | 0.1
measurement_type | photoconductive atomic force microscopy (PC-AFM) | Scan size (µm2) | 2×2 | Doping_type_(n or p) | p+/p/n+
Measurement Type Other: | N/A | Samples/Line | 256 | Dopant
Resource comments: | Characterizing the topography and measuring corresponding photocurrent via photoconductive atomic force microscopy (PC-AFM) measurement of Si/GaN photocathode samples after 10 hours CA (modified surface, MS). The sample bias was 0V and this photoconductive AFM measurement was performed under white light front illumination with an angle. | Probe | Antimony doped Si, coated with PtIr | Dopant_density
|  | conductivity (Ωcm) | 0.01-0.025
|  | Spring constant (N/m) | 2.8
|  | Bias | No
|  | Voltage (V) | 0