## Sheet1
Supporting Information for
Metal-Supported Solid Oxide Electrolysis Cell Test Standard Operating Procedure
by
Fengyu Shen, Martha Welander, Michael C. Tucker
Data for Figure 3 - see tabs

## IV
Current density (A/cm2) | Voltage (V)
0.00182 | 0.97406
-0.00136 | 0.97548
-0.00792 | 0.97854
-0.01436 | 0.98165
-0.0208 | 0.98472
-0.02728 | 0.98781
-0.03373 | 0.99095
-0.04023 | 0.99404
-0.04681 | 0.99712
-0.05326 | 1.00015
-0.0598 | 1.00325
-0.06634 | 1.00632
-0.0728 | 1.00943
-0.07944 | 1.01248
-0.08613 | 1.01558
-0.09278 | 1.01864
-0.09956 | 1.02176
-0.10613 | 1.02477
-0.1126 | 1.02781
-0.11955 | 1.0309
-0.12637 | 1.03399
-0.13308 | 1.03704
-0.13995 | 1.04014
-0.14672 | 1.04323
-0.15349 | 1.04632
-0.16041 | 1.04932
-0.16732 | 1.05247
-0.17415 | 1.05552
-0.18122 | 1.05861
-0.18807 | 1.06172
-0.19521 | 1.0648
-0.20235 | 1.06795
-0.20939 | 1.07103
-0.21663 | 1.0741
-0.22356 | 1.0771
-0.23058 | 1.08024
-0.23759 | 1.08336
-0.24471 | 1.08636
-0.25193 | 1.08944
-0.25922 | 1.0925
-0.26632 | 1.09561
-0.27373 | 1.09872
-0.28075 | 1.10175
-0.2881 | 1.10493
-0.2953 | 1.10798
-0.30257 | 1.11106
-0.31018 | 1.11416
-0.31743 | 1.11722
-0.3252 | 1.12031
-0.33269 | 1.12338
-0.3402 | 1.12646
-0.34789 | 1.1295
-0.35483 | 1.13263
-0.36239 | 1.13566
-0.37015 | 1.13877
-0.3774 | 1.14191
-0.38535 | 1.14498
-0.3933 | 1.14808
-0.40057 | 1.15117
-0.40803 | 1.15424
-0.41551 | 1.15733
-0.42251 | 1.16044
-0.43046 | 1.1635
-0.43784 | 1.16658
-0.44596 | 1.16965
-0.45367 | 1.17269
-0.46112 | 1.1758
-0.4691 | 1.17886
-0.47686 | 1.18197
-0.48476 | 1.18496
-0.49305 | 1.18802
-0.50074 | 1.19116
-0.50837 | 1.19422
-0.51613 | 1.1973
-0.52455 | 1.20038
-0.5322 | 1.20344
-0.53978 | 1.20653
-0.54826 | 1.20962
-0.55602 | 1.21271
-0.56422 | 1.21578
-0.57299 | 1.21884
-0.58123 | 1.22197
-0.58965 | 1.22503
-0.59791 | 1.22814
-0.60575 | 1.23125
-0.61358 | 1.2343
-0.62247 | 1.23741
-0.63184 | 1.24049
-0.63924 | 1.24357
-0.64866 | 1.24661
-0.65648 | 1.2497
-0.66481 | 1.25278
-0.67318 | 1.25586
-0.68211 | 1.25895
-0.69077 | 1.26204
-0.69929 | 1.26505
-0.70843 | 1.26815
-0.71609 | 1.27123
-0.72459 | 1.27433
-0.73335 | 1.2774
-0.7414 | 1.2805
-0.75048 | 1.28357
-0.75975 | 1.28663
-0.7687 | 1.2897
-0.7778 | 1.29281
-0.78671 | 1.29589
-0.7952 | 1.29895
-0.80465 | 1.30208
-0.81362 | 1.30517
-0.82458 | 1.30826
-0.8329 | 1.31134
-0.84094 | 1.31443
-0.84958 | 1.3175
-0.85933 | 1.32059
-0.86717 | 1.32365
-0.87681 | 1.32674
-0.88423 | 1.32982
-0.89393 | 1.33289
-0.90196 | 1.33601
-0.91201 | 1.33908
-0.919 | 1.34203
-0.92725 | 1.34516
-0.93895 | 1.34824
-0.94794 | 1.35128
-0.95588 | 1.35438
-0.96646 | 1.3575
-0.97394 | 1.36054
-0.98233 | 1.36362
-0.99178 | 1.36667
-1.00086 | 1.36977
-1.01135 | 1.37288
-1.02079 | 1.37599
-1.02604 | 1.37899
-1.04017 | 1.38214
-1.04929 | 1.38533
-1.05399 | 1.38702
-1.05436 | 1.38553
-1.05432 | 1.38578
-1.05428 | 1.38565
-1.05427 | 1.38455

## EIS
Re(Z) (Ω·cm2) | Im(Z) (Ω·cm2)
0.42967 | 2.07002
0.41866 | 2.02035
0.40373 | 1.98049
0.40968 | 1.92877
0.40117 | 1.88114
0.40663 | 1.85266
0.39422 | 1.80972
0.40387 | 1.77536
0.40388 | 1.73566
0.39229 | 1.69749
0.39386 | 1.66291
0.39303 | 1.6355
0.38744 | 1.60463
0.36431 | 1.56012
0.366 | 1.52371
0.36332 | 1.48557
0.36497 | 1.45352
0.36092 | 1.42183
0.35861 | 1.39173
0.35868 | 1.36185
0.35584 | 1.33243
0.35347 | 1.30601
0.35176 | 1.2785
0.35424 | 1.2493
0.34922 | 1.23288
0.33683 | 1.20502
0.33334 | 1.17096
0.33308 | 1.14787
0.33305 | 1.11976
0.32921 | 1.09469
0.32629 | 1.07182
0.3248 | 1.04639
0.32163 | 1.02297
0.32037 | 1.00189
0.32121 | 0.98158
0.31886 | 0.95854
0.31679 | 0.93802
0.31334 | 0.91738
0.31383 | 0.89672
0.31167 | 0.87865
0.31172 | 0.85974
0.30957 | 0.84474
0.26867 | 0.80199
0.30063 | 0.80468
0.3001 | 0.78532
0.29945 | 0.76886
0.29674 | 0.75102
0.29601 | 0.73354
0.29357 | 0.71689
0.29281 | 0.70043
0.29243 | 0.68595
0.29022 | 0.67047
0.29071 | 0.65475
0.28772 | 0.63883
0.28588 | 0.62516
0.28482 | 0.6129
0.28511 | 0.59731
0.28496 | 0.58403
0.28408 | 0.57103
0.2819 | 0.55756
0.28233 | 0.54484
0.28052 | 0.53349
0.27996 | 0.51993
0.28027 | 0.50813
0.27904 | 0.49653
0.27953 | 0.48438
0.27875 | 0.47399
0.27859 | 0.46303
0.27851 | 0.45255
0.27785 | 0.44196
0.27806 | 0.43283
0.27707 | 0.42268
0.27746 | 0.41469
0.27599 | 0.40442
0.27484 | 0.39409
0.27468 | 0.38463
0.27508 | 0.37644
0.27448 | 0.36761
0.2739 | 0.35916
0.27381 | 0.35004
0.27348 | 0.34225
0.2724 | 0.33437
0.27226 | 0.3273
0.27268 | 0.31952
0.27173 | 0.31145
0.27127 | 0.30487
0.27119 | 0.29783
0.27085 | 0.29055
0.27035 | 0.28363
0.27049 | 0.27707
0.27057 | 0.27004
0.27004 | 0.26381
0.27003 | 0.25802
0.26948 | 0.25134
0.26987 | 0.24555
0.26936 | 0.23954
0.26901 | 0.2343
0.269 | 0.22894
0.26912 | 0.22322
0.26835 | 0.21743
0.26883 | 0.2125
0.26864 | 0.2072
0.26841 | 0.2012
0.26819 | 0.19671
0.26807 | 0.19185
0.26844 | 0.18777
0.26805 | 0.18306
0.26781 | 0.17804
0.26807 | 0.17412
0.26843 | 0.16895
0.26809 | 0.16537
0.26812 | 0.16133
0.2682 | 0.15671
0.26807 | 0.15283
0.2684 | 0.14879
0.2687 | 0.14486
0.26828 | 0.14103
0.26839 | 0.1374
0.26839 | 0.13387
0.26847 | 0.13082
0.26831 | 0.12716
0.26854 | 0.1235
0.2685 | 0.12056
0.26888 | 0.11738
0.26866 | 0.11415
0.26901 | 0.11091
0.26911 | 0.10824
0.26897 | 0.10502
0.26919 | 0.10188
0.26958 | 0.099
0.26962 | 0.09635
0.27016 | 0.0934
0.27047 | 0.09074
0.27003 | 0.089
0.27048 | 0.08611
0.27053 | 0.08398
0.27045 | 0.0806
0.27107 | 0.07899
0.27112 | 0.07721
0.27139 | 0.07401
0.27146 | 0.07121
0.27216 | 0.06885
0.27248 | 0.06692
0.27271 | 0.06501
0.27243 | 0.06393
0.27285 | 0.06132
0.27303 | 0.05938
0.27333 | 0.05693
0.27329 | 0.05517
0.27365 | 0.05347
0.27387 | 0.05146
0.27437 | 0.04932
0.27441 | 0.04796
0.27487 | 0.04627
0.27469 | 0.045
0.27497 | 0.04372
0.27606 | 0.04144
0.27593 | 0.03979
0.27608 | 0.03886
0.27672 | 0.03704
0.277 | 0.03537
0.27715 | 0.03348
0.27758 | 0.03239
0.2775 | 0.03062
0.27851 | 0.02895
0.2784 | 0.02811
0.27899 | 0.02695
0.27914 | 0.02568
0.27961 | 0.02413
0.27974 | 0.02311
0.27989 | 0.02143
0.28239 | 0.01998
0.28142 | 0.01971
0.28118 | 0.01827
0.2815 | 0.01704
0.28176 | 0.01628
0.28219 | 0.01516
0.28266 | 0.01425
0.28325 | 0.01354
0.28361 | 0.0123
0.28409 | 0.01154
0.28415 | 0.01061
0.28448 | 0.00951
0.28475 | 0.00852
0.28548 | 0.00716
0.28532 | 0.00706
0.28615 | 0.00605
0.28656 | 0.00493
0.28684 | 0.00471
0.2868 | 0.00356
0.28763 | 0.00297
0.2882 | 0.00182
0.28813 | 0.00127
0.28902 | 0.000522392
0.28939 | -0.000709678
0.28961 | -0.00131
0.28988 | -0.00209
0.29047 | -0.00257
0.29067 | -0.00309
0.29153 | -0.00336
0.29157 | -0.00418
0.29178 | -0.00512
0.29274 | -0.00558
0.29287 | -0.00625
0.29345 | -0.00674
0.29355 | -0.00776
0.29432 | -0.00815
0.29468 | -0.00854
0.29477 | -0.00935
0.29546 | -0.00949
0.29597 | -0.01002
0.29633 | -0.01045
0.29678 | -0.01096
0.29701 | -0.01149
0.29756 | -0.01218
0.29828 | -0.01266
0.29835 | -0.01307
0.29912 | -0.01369
0.29976 | -0.01385
0.29973 | -0.01439
0.30021 | -0.01487
0.30058 | -0.01515
0.30095 | -0.01551
0.30181 | -0.01628
0.30221 | -0.01629
0.30295 | -0.01634
0.30308 | -0.01747
0.30321 | -0.01726
0.30394 | -0.01803
0.3047 | -0.01829
0.305 | -0.0185
0.30546 | -0.01925
0.30562 | -0.01926
0.30626 | -0.01923
0.30682 | -0.0199
0.30758 | -0.01977
0.30753 | -0.0203
0.30845 | -0.0208
0.30867 | -0.02084
0.30911 | -0.02116
0.30953 | -0.02167
0.31001 | -0.0218
0.31021 | -0.02211
0.31114 | -0.02194
0.31151 | -0.02211
0.31216 | -0.02262
0.31233 | -0.02239
0.31283 | -0.02357
0.31349 | -0.0234
0.31369 | -0.02364
0.31451 | -0.02398
0.31479 | -0.02377
0.31543 | -0.02443
0.3156 | -0.02443
0.31579 | -0.02452
0.31697 | -0.02501
0.31763 | -0.02474
0.31793 | -0.02511
0.31806 | -0.02525
0.31863 | -0.02549
0.31902 | -0.02564
0.3199 | -0.02589
0.31981 | -0.02605
0.32071 | -0.02626
0.32077 | -0.02638
0.32172 | -0.02667
0.32198 | -0.02715
0.32273 | -0.02696
0.32296 | -0.02696
0.32283 | -0.02742
0.32346 | -0.02757
0.32384 | -0.0271
0.32476 | -0.02765
0.32525 | -0.02786
0.32573 | -0.02814
0.3258 | -0.02816
0.32669 | -0.02794
0.3268 | -0.02868
0.32739 | -0.02854
0.32815 | -0.02829
0.32843 | -0.02797
0.32852 | -0.02855
0.32881 | -0.02872
0.32947 | -0.029
0.33004 | -0.02935
0.33048 | -0.0294
0.33135 | -0.02963
0.33162 | -0.02942
0.332 | -0.02904
0.33299 | -0.02949
0.33317 | -0.02975
0.33363 | -0.03022
0.33409 | -0.02972
0.33448 | -0.03041
0.33521 | -0.03013
0.33543 | -0.03042
0.33515 | -0.03049
0.33574 | -0.03036
0.33691 | -0.03081
0.33725 | -0.03088
0.33798 | -0.03078
0.3384 | -0.03058
0.33909 | -0.03128
0.33943 | -0.03099
0.33969 | -0.03088
0.33991 | -0.03163
0.34042 | -0.03149
0.34136 | -0.03151
0.3417 | -0.03192
0.34228 | -0.03171
0.3424 | -0.03088
0.34279 | -0.03186
0.34395 | -0.03168
0.34395 | -0.03217
0.34462 | -0.03198
0.34439 | -0.03242
0.34573 | -0.0326
0.34604 | -0.03265
0.34618 | -0.03271
0.34742 | -0.03418
0.34748 | -0.03309
0.34822 | -0.03339
0.34821 | -0.03352
0.34879 | -0.03333
0.34912 | -0.03333
0.34987 | -0.03392
0.3497 | -0.03314
0.3509 | -0.03418
0.35114 | -0.0336
0.35215 | -0.0342
0.35215 | -0.03418
0.35345 | -0.03432
0.35335 | -0.03437
0.35401 | -0.03439
0.35397 | -0.03452
0.35485 | -0.03461
0.35525 | -0.03475
0.35575 | -0.03414
0.35617 | -0.03546
0.35671 | -0.03554
0.35765 | -0.03519
0.3583 | -0.03556
0.35843 | -0.03493
0.35887 | -0.03472
0.35924 | -0.0358
0.35994 | -0.03564
0.36102 | -0.03627
0.36079 | -0.03592
0.3618 | -0.03609
0.36233 | -0.03562
0.36318 | -0.03643
0.36412 | -0.03621
0.36466 | -0.03718
0.36508 | -0.03661
0.36552 | -0.03614
0.36644 | -0.03693
0.36637 | -0.03677
0.36619 | -0.03665
0.3667 | -0.03708
0.36816 | -0.03799
0.36839 | -0.03681
0.36902 | -0.0369
0.3698 | -0.03762
0.3706 | -0.0381
0.37083 | -0.03731
0.37166 | -0.03752
0.37207 | -0.03797
0.37311 | -0.0384
0.37319 | -0.03833
0.37344 | -0.03862
0.37422 | -0.03848
0.37501 | -0.03836
0.37575 | -0.03879
0.37612 | -0.03834
0.37658 | -0.03873
0.37705 | -0.03929
0.3782 | -0.03865
0.3786 | -0.03832
0.37894 | -0.03888
0.37984 | -0.03885
0.38054 | -0.03863
0.38068 | -0.03959
0.3817 | -0.03922
0.38186 | -0.03926
0.38337 | -0.03913
0.38368 | -0.03963
0.38367 | -0.03914
0.38495 | -0.03915
0.38522 | -0.03935
0.38546 | -0.03965
0.3864 | -0.03971
0.38686 | -0.04019
0.3883 | -0.03979
0.38831 | -0.03973
0.38949 | -0.03952
0.3904 | -0.04013
0.39075 | -0.04023
0.39111 | -0.04048
0.39144 | -0.04026
0.39255 | -0.03993
0.39282 | -0.04035
0.39372 | -0.04009
0.39424 | -0.04002
0.39507 | -0.04011
0.39564 | -0.04036
0.39591 | -0.04025
0.39623 | -0.03964
0.39731 | -0.04081
0.39851 | -0.04042
0.39876 | -0.03999
0.39892 | -0.04033
0.39976 | -0.04003
0.4004 | -0.04078
0.4015 | -0.04086
0.40238 | -0.04022
0.40327 | -0.03979
0.40336 | -0.04032
0.40427 | -0.04007
0.40497 | -0.04071
0.40554 | -0.04037
0.40625 | -0.0402
0.40661 | -0.04045
0.40707 | -0.03983
0.40766 | -0.03992
0.40931 | -0.04011
0.40968 | -0.03999
0.41047 | -0.04037
0.41139 | -0.0394
0.4114 | -0.03918
0.41188 | -0.03939
0.41278 | -0.03954
0.41328 | -0.03967
0.41528 | -0.03734
0.4144 | -0.03947
0.41583 | -0.03915
0.41587 | -0.03867
0.41637 | -0.03912
0.41722 | -0.03855
0.41835 | -0.03872
0.4187 | -0.03889
0.4188 | -0.03843
0.41968 | -0.03824
0.42027 | -0.03775
0.42055 | -0.03781
0.42216 | -0.03896
0.42253 | -0.03715
0.4232 | -0.03829
0.42389 | -0.03675
0.42483 | -0.03706
0.42459 | -0.0365
0.42506 | -0.03687
0.4255 | -0.03658
0.42643 | -0.03654
0.4266 | -0.03701
0.42714 | -0.03619
0.42848 | -0.03578
0.42861 | -0.03659
0.42952 | -0.03619
0.42945 | -0.03561
0.43008 | -0.03573
0.43048 | -0.03565
0.43115 | -0.03567
0.4317 | -0.03577
0.43187 | -0.03514
0.43336 | -0.03488
0.43324 | -0.03412
0.43328 | -0.0346
0.43416 | -0.03425
0.43448 | -0.03435
0.43527 | -0.03434
0.43515 | -0.03367
0.43635 | -0.03371
0.43639 | -0.03382
0.4361 | -0.0341
0.438 | -0.03344
0.43782 | -0.03306
0.43856 | -0.03347
0.43925 | -0.03302
0.43916 | -0.0334
0.43953 | -0.03285
0.4402 | -0.03236
0.4402 | -0.03226
0.44166 | -0.0321
0.44188 | -0.03215
0.44233 | -0.03215
0.44276 | -0.03271
0.44315 | -0.03088
0.44373 | -0.03174
0.4438 | -0.03195
0.44465 | -0.03144
0.44497 | -0.03186
0.44616 | -0.03213
0.44565 | -0.03186
0.44734 | -0.03017
0.44799 | -0.03068
0.44702 | -0.03124
0.44811 | -0.03069
0.44894 | -0.03186
0.44839 | -0.03039
0.44897 | -0.03065
0.44993 | -0.03062
0.44966 | -0.03113
0.45158 | -0.02994
0.45168 | -0.02987
0.45197 | -0.02955
0.45171 | -0.03015
0.45261 | -0.0308
0.45267 | -0.03023
0.45316 | -0.03073
0.45295 | -0.02935
0.45204 | -0.02952
0.45077 | -0.03219
0.45917 | -0.03005
0.45741 | -0.02887
0.45671 | -0.03014
0.45558 | -0.02851
0.4575 | -0.02973
0.457 | -0.02907
0.4574 | -0.02991
0.45844 | -0.02878
0.45832 | -0.02799
0.45947 | -0.02685
0.46013 | -0.02744
0.45878 | -0.0279
0.46018 | -0.02737
0.46 | -0.02731
0.46087 | -0.02709
0.4628 | -0.02721
0.46273 | -0.02763
0.46333 | -0.02784
0.46368 | -0.02672
0.46382 | -0.02721
0.46383 | -0.02674
0.46507 | -0.02627
0.46547 | -0.02577
0.46531 | -0.02538
0.46476 | -0.02595
0.46584 | -0.0261
0.46421 | -0.02643
0.46662 | -0.02496
0.46723 | -0.02513
0.46836 | -0.02513
0.4689 | -0.02426
0.46896 | -0.02331
0.46989 | -0.02445
0.46935 | -0.02341
0.47037 | -0.02264
0.46974 | -0.02273
0.47093 | -0.02377
0.47031 | -0.0223
0.47138 | -0.02352
0.47106 | -0.02228
0.47216 | -0.01959
0.47337 | -0.02208
0.47159 | -0.02274
0.47351 | -0.02157
0.47384 | -0.02106
0.47308 | -0.01956
0.47436 | -0.01928
0.47354 | -0.02064
0.47578 | -0.02022
0.47422 | -0.01954
0.47591 | -0.02016
0.47556 | -0.01891
0.47701 | -0.01827
0.47505 | -0.01779
0.47575 | -0.01962
0.4787 | -0.01927
0.47593 | -0.01947
0.4782 | -0.01439
0.47397 | -0.01837
0.47657 | -0.01686
0.47655 | -0.01654
0.47888 | -0.0198
0.47669 | -0.01721
0.48018 | -0.01714
0.47737 | -0.012
0.47588 | -0.01071
0.47722 | -0.01238
0.48131 | -0.01836
0.47867 | -0.01668
0.47859 | -0.01364
0.47951 | -0.01569
0.47859 | -0.01585
0.4915 | -0.0132
0.47563 | -0.01562
0.47655 | -0.0174
0.47916 | -0.0107
0.47712 | -0.01324
0.47958 | -0.0164
0.47929 | -0.01189
0.47747 | -0.00689
0.47615 | -0.0179
0.48201 | -0.01007
0.47952 | -0.01165
0.47907 | -0.01608
0.47567 | -0.01308
0.47699 | -0.01749
0.48158 | -0.00996
0.48016 | -0.01195
0.48207 | -0.01426
0.48076 | -0.01794
0.48423 | -0.01102
0.48123 | -0.011
0.48106 | -0.0155
0.49106 | -0.02296
0.47744 | -0.00467
0.49581 | -0.000966787
0.47819 | -0.01099
0.48472 | -0.01095
0.48299 | -0.00873
0.48209 | -0.00843
0.47779 | -0.01271
0.4796 | -0.00634
0.48234 | -0.00913
0.4936 | -0.00304
0.47701 | -0.01091
0.47293 | -0.00874
0.48254 | -0.00323
0.48386 | -0.018
0.48398 | -0.00585
0.47227 | -0.00236
0.48199 | -0.01126
0.47489 | -0.00586
0.48233 | -0.00412
0.47741 | -0.00313
0.49174 | -0.00867
0.4693 | -0.000431729
0.48615 | -0.00681
0.48133 | -0.00578
0.48665 | -0.05799

## Durability
Time (h) | Voltage (V)
0.03845 | 1.1878
0.05512 | 1.18793
0.07178 | 1.1882
0.08845 | 1.18775
0.10512 | 1.18739
0.12178 | 1.18718
0.13845 | 1.18691
0.15512 | 1.18651
0.17178 | 1.18622
0.18845 | 1.18607
0.20512 | 1.18606
0.22178 | 1.18577
0.23845 | 1.18581
0.25512 | 1.18579
0.27178 | 1.18596
0.28845 | 1.18594
0.30512 | 1.18599
0.32178 | 1.18595
0.33845 | 1.18596
0.35512 | 1.18589
0.37178 | 1.18549
0.38845 | 1.18572
0.40512 | 1.18559
0.42178 | 1.18574
0.43845 | 1.18574
0.45512 | 1.18569
0.47178 | 1.18558
0.48845 | 1.18551
0.50512 | 1.18524
0.52178 | 1.18521
0.53845 | 1.18508
0.55512 | 1.18511
0.57178 | 1.18534
0.58845 | 1.18494
0.60512 | 1.18501
0.62178 | 1.18505
0.63845 | 1.18514
0.65512 | 1.18518
0.67178 | 1.18495
0.68845 | 1.18511
0.70512 | 1.18502
0.72178 | 1.18496
0.73845 | 1.18496
0.75512 | 1.18489
0.77178 | 1.18487
0.78845 | 1.18479
0.80512 | 1.18472
0.82178 | 1.18493
0.83845 | 1.18483
0.85512 | 1.18497
0.87178 | 1.18512
0.88845 | 1.18517
0.90512 | 1.1851
0.92178 | 1.185
0.93845 | 1.18501
0.95512 | 1.185
0.97178 | 1.18501
0.98845 | 1.18509
1.00512 | 1.18509
1.02178 | 1.1849
1.03845 | 1.18491
1.05512 | 1.18481
1.07178 | 1.18489
1.08845 | 1.18492
1.10512 | 1.18496
1.12178 | 1.18506
1.13845 | 1.18515
1.15512 | 1.18494
1.17178 | 1.18489
1.18845 | 1.18496
1.20512 | 1.18498
1.22178 | 1.18474
1.23845 | 1.18478
1.25512 | 1.18482
1.27178 | 1.1848
1.28845 | 1.18481
1.30512 | 1.18483
1.32178 | 1.18482
1.33845 | 1.18489
1.35512 | 1.18486
1.37178 | 1.18494
1.38845 | 1.18485
1.40512 | 1.18499
1.42178 | 1.18494
1.43845 | 1.18492
1.45512 | 1.18493
1.47178 | 1.18499
1.48845 | 1.18502
1.50512 | 1.18513
1.52178 | 1.18495
1.53845 | 1.18509
1.55512 | 1.18501
1.57178 | 1.18511
1.58845 | 1.185
1.60512 | 1.18509
1.62178 | 1.18508
1.63845 | 1.18519
1.65512 | 1.18508
1.67178 | 1.18519
1.68845 | 1.18514
1.70512 | 1.18524
1.72178 | 1.18536
1.73845 | 1.18541
1.75512 | 1.18549
1.77178 | 1.18542
1.78845 | 1.18537
1.80512 | 1.1853
1.82178 | 1.18531
1.83845 | 1.18534
1.85512 | 1.18535
1.87178 | 1.18545
1.88845 | 1.18551
1.90512 | 1.1854
1.92178 | 1.18544
1.93845 | 1.18538
1.95512 | 1.18532
1.97178 | 1.18542
1.98845 | 1.18554
2.00512 | 1.18544
2.02178 | 1.1853
2.03845 | 1.18534
2.05512 | 1.18546
2.07178 | 1.18545
2.08845 | 1.18547
2.10512 | 1.18554
2.12178 | 1.18554
2.13845 | 1.18547
2.15512 | 1.18553
2.17178 | 1.18549
2.18845 | 1.18555
2.20512 | 1.18545
2.22178 | 1.18559
2.23845 | 1.18544
2.25512 | 1.18558
2.27178 | 1.18539
2.28845 | 1.18548
2.30512 | 1.18557
2.32178 | 1.18576
2.33845 | 1.18565
2.35512 | 1.18567
2.37178 | 1.18571
2.38845 | 1.18572
2.40512 | 1.18581
2.42178 | 1.18584
2.43845 | 1.18585
2.45512 | 1.18597
2.47178 | 1.18603
2.48845 | 1.18595
2.50512 | 1.18607
2.52178 | 1.18609
2.53845 | 1.18609
2.55512 | 1.186
2.57178 | 1.1859
2.58845 | 1.18607
2.60512 | 1.1861
2.62178 | 1.18606
2.63845 | 1.1861
2.65512 | 1.18597
2.67178 | 1.18599
2.68845 | 1.18607
2.70512 | 1.18616
2.72178 | 1.18614
2.73845 | 1.18624
2.75512 | 1.1863
2.77178 | 1.18639
2.78845 | 1.1863
2.80512 | 1.18637
2.82178 | 1.18634
2.83845 | 1.18631
2.85512 | 1.18614
2.87178 | 1.18629
2.88845 | 1.18626
2.90512 | 1.18631
2.92178 | 1.18629
2.93845 | 1.18633
2.95512 | 1.18638
2.97178 | 1.18641
2.98845 | 1.18643
3.00512 | 1.18638
3.02178 | 1.18651
3.03845 | 1.18642
3.05512 | 1.18639
3.07178 | 1.18651
3.08845 | 1.1864
3.10512 | 1.18635
3.12178 | 1.18649
3.13845 | 1.1864
3.15512 | 1.18659
3.17178 | 1.18658
3.18845 | 1.18656
3.20512 | 1.18663
3.22178 | 1.18652
3.23845 | 1.1866
3.25512 | 1.18646
3.27178 | 1.18667
3.28845 | 1.18662
3.30512 | 1.18668
3.32178 | 1.18681
3.33845 | 1.18675
3.35512 | 1.18686
3.37178 | 1.18683
3.38845 | 1.18667
3.40512 | 1.18679
3.42178 | 1.18674
3.43845 | 1.18682
3.45512 | 1.18685
3.47178 | 1.18685
3.48845 | 1.18688
3.50512 | 1.18683
3.52178 | 1.18696
3.53845 | 1.1871
3.55512 | 1.18702
3.57178 | 1.18701
3.58845 | 1.18679
3.60512 | 1.18696
3.62178 | 1.18694
3.63845 | 1.18694
3.65512 | 1.187
3.67178 | 1.18703
3.68845 | 1.18699
3.70512 | 1.18701
3.72178 | 1.18709
3.73845 | 1.18714
3.75512 | 1.18707
3.77178 | 1.18719
3.78845 | 1.18704
3.80512 | 1.18729
3.82178 | 1.1872
3.83845 | 1.18725
3.85512 | 1.18727
3.87178 | 1.18732
3.88845 | 1.18729
3.90512 | 1.18731
3.92178 | 1.18732
3.93845 | 1.18739
3.95512 | 1.18731
3.97178 | 1.1874
3.98845 | 1.18734
4.00512 | 1.18732
4.02178 | 1.18742
4.03845 | 1.18737
4.05512 | 1.18746
4.07178 | 1.18734
4.08845 | 1.18729
4.10512 | 1.18736
4.12178 | 1.18747
4.13845 | 1.18746
4.15512 | 1.18757
4.17178 | 1.1874
4.18845 | 1.18728
4.20512 | 1.18737
4.22178 | 1.18724
4.23845 | 1.18729
4.25512 | 1.1873
4.27178 | 1.18722
4.28845 | 1.18728
4.30512 | 1.18746
4.32178 | 1.18732
4.33845 | 1.18736
4.35512 | 1.18742
4.37178 | 1.18738
4.38845 | 1.18725
4.40512 | 1.18729
4.42178 | 1.18733
4.43845 | 1.18728
4.45512 | 1.18742
4.47178 | 1.18752
4.48845 | 1.18755
4.50512 | 1.18745
4.52178 | 1.18735
4.53845 | 1.18749
4.55512 | 1.18757
4.57178 | 1.18769
4.58845 | 1.1877
4.60512 | 1.18775
4.62178 | 1.1877
4.63845 | 1.18768
4.65512 | 1.18779
4.67178 | 1.1877
4.68845 | 1.18773
4.70512 | 1.18785
4.72178 | 1.18778
4.73845 | 1.1879
4.75512 | 1.18787
4.77178 | 1.18793
4.78845 | 1.18792
4.80512 | 1.18791
4.82178 | 1.18794
4.83845 | 1.18798
4.85512 | 1.18789
4.87178 | 1.18797
4.88845 | 1.18789
4.90512 | 1.18792
4.92178 | 1.18771
4.93845 | 1.18771
4.95512 | 1.18782
4.97178 | 1.18796
4.98845 | 1.1879
5.00512 | 1.18783
5.02178 | 1.18793
5.03845 | 1.18788
5.05512 | 1.18788
5.07178 | 1.18793
5.08845 | 1.18799
5.10512 | 1.18804
5.12178 | 1.1881
5.13845 | 1.1881
5.15512 | 1.18806
5.17178 | 1.18807
5.18845 | 1.18806
5.20512 | 1.18803
5.22178 | 1.18794
5.23845 | 1.18797
5.25512 | 1.18791
5.27178 | 1.18806
5.28845 | 1.18825
5.30512 | 1.18829
5.32178 | 1.18809
5.33845 | 1.1882
5.35512 | 1.18834
5.37178 | 1.1883
5.38845 | 1.18831
5.40512 | 1.18827
5.42178 | 1.18835
5.43845 | 1.18841
5.45512 | 1.18845
5.47178 | 1.18849
5.48845 | 1.18853
5.50512 | 1.18846
5.52178 | 1.18864
5.53845 | 1.18863
5.55512 | 1.18849
5.57178 | 1.18863
5.58845 | 1.18855
5.60512 | 1.18856
5.62178 | 1.18859
5.63845 | 1.18863
5.65512 | 1.18859
5.67178 | 1.18863
5.68845 | 1.18848
5.70512 | 1.18856
5.72178 | 1.18872
5.73845 | 1.18866
5.75512 | 1.18862
5.77178 | 1.18869
5.78845 | 1.18866
5.80512 | 1.18857
5.82178 | 1.18857
5.83845 | 1.18874
5.85512 | 1.1887
5.87178 | 1.18858
5.88845 | 1.1886
5.90512 | 1.18867
5.92178 | 1.18883
5.93845 | 1.18875
5.95512 | 1.18874
5.97178 | 1.18876
5.98845 | 1.18883
6.00512 | 1.18871
6.02178 | 1.18869
6.03845 | 1.18864
6.05512 | 1.18861
6.07178 | 1.18867
6.08845 | 1.18863
6.10512 | 1.18878
6.12178 | 1.18885
6.13845 | 1.18894
6.15512 | 1.18892
6.17178 | 1.18895
6.18845 | 1.18901
6.20512 | 1.18893
6.22178 | 1.18883
6.23845 | 1.18873
6.25512 | 1.1888
6.27178 | 1.18885
6.28845 | 1.18891
6.30512 | 1.18895
6.32178 | 1.18903
6.33845 | 1.18896
6.35512 | 1.18892
6.37178 | 1.18905
6.38845 | 1.18903
6.40512 | 1.18905
6.42178 | 1.18905
6.43845 | 1.18889
6.45512 | 1.18895
6.47178 | 1.18895
6.48845 | 1.18895
6.50512 | 1.18887
6.52178 | 1.18884
6.53845 | 1.1889
6.55512 | 1.18887
6.57178 | 1.18885
6.58845 | 1.18863
6.60512 | 1.1887
6.62178 | 1.18874
6.63845 | 1.18882
6.65512 | 1.18873
6.67178 | 1.18859
6.68845 | 1.1887
6.70512 | 1.18875
6.72178 | 1.18869
6.73845 | 1.18868
6.75512 | 1.18864
6.77178 | 1.18863
6.78845 | 1.18864
6.80512 | 1.18864
6.82178 | 1.18859
6.83845 | 1.18861
6.85512 | 1.18862
6.87178 | 1.18857
6.88845 | 1.18858
6.90512 | 1.18873
6.92178 | 1.18877
6.93845 | 1.18861
6.95512 | 1.18856
6.97178 | 1.18874
6.98845 | 1.18866
7.00512 | 1.18871
7.02178 | 1.18862
7.03845 | 1.18859
7.05512 | 1.18867
7.07178 | 1.18856
7.08845 | 1.18864
7.10512 | 1.18866
7.12178 | 1.18879
7.13845 | 1.18875
7.15512 | 1.18861
7.17178 | 1.18869
7.18845 | 1.18869
7.20512 | 1.18861
7.22178 | 1.18852
7.23845 | 1.18843
7.25512 | 1.18842
7.27178 | 1.18849
7.28845 | 1.1885
7.30512 | 1.18876
7.32178 | 1.18868
7.33845 | 1.18871
7.35512 | 1.1887
7.37178 | 1.1887
7.38845 | 1.18872
7.40512 | 1.18881
7.42178 | 1.18874
7.43845 | 1.18856
7.45512 | 1.1887
7.47178 | 1.18879
7.48845 | 1.18873
7.50512 | 1.18878
7.52178 | 1.18878
7.53845 | 1.18878
7.55512 | 1.18882
7.57178 | 1.18889
7.58845 | 1.1888
7.60512 | 1.18874
7.62178 | 1.18871
7.63845 | 1.18869
7.65512 | 1.18858
7.67178 | 1.18866
7.68845 | 1.18868
7.70512 | 1.18876
7.72178 | 1.18859
7.73845 | 1.18865
7.75512 | 1.18856
7.77178 | 1.18877
7.78845 | 1.18884
7.80512 | 1.18899
7.82178 | 1.18903
7.83845 | 1.18902
7.85512 | 1.18921
7.87178 | 1.18907
7.88845 | 1.18912
7.90512 | 1.18911
7.92178 | 1.189
7.93845 | 1.18884
7.95512 | 1.18879
7.97178 | 1.18895
7.98845 | 1.1889
8.00512 | 1.18883
8.02178 | 1.18899
8.03845 | 1.18895
8.05512 | 1.18891
8.07178 | 1.18892
8.08845 | 1.18901
8.10512 | 1.18903
8.12178 | 1.1892
8.13845 | 1.18924
8.15512 | 1.18931
8.17178 | 1.18943
8.18845 | 1.18937
8.20512 | 1.18937
8.22178 | 1.1893
8.23845 | 1.18918
8.25512 | 1.18905
8.27178 | 1.18907
8.28845 | 1.18904
8.30512 | 1.18906
8.32178 | 1.18914
8.33845 | 1.18924
8.35512 | 1.18927
8.37178 | 1.18924
8.38845 | 1.18933
8.40512 | 1.18923
8.42178 | 1.18944
8.43845 | 1.18949
8.45512 | 1.18959
8.47178 | 1.18954
8.48845 | 1.18969
8.50512 | 1.18966
8.52178 | 1.18977
8.53845 | 1.1896
8.55512 | 1.18966
8.57178 | 1.18956
8.58845 | 1.1896
8.60512 | 1.1896
8.62178 | 1.18951
8.63845 | 1.18954
8.65512 | 1.18957
8.67178 | 1.18942
8.68845 | 1.18946
8.70512 | 1.18959
8.72178 | 1.18972
8.73845 | 1.18978
8.75512 | 1.18997
8.77178 | 1.18996
8.78845 | 1.18998
8.80512 | 1.19004
8.82178 | 1.19016
8.83845 | 1.19014
8.85512 | 1.19014
8.87178 | 1.19011
8.88845 | 1.19019
8.90512 | 1.19013
8.92178 | 1.19012
8.93845 | 1.19021
8.95512 | 1.19008
8.97178 | 1.19005
8.98845 | 1.19032
9.00512 | 1.1904
9.02178 | 1.19046
9.03845 | 1.19054
9.05512 | 1.19052
9.07178 | 1.19069
9.08845 | 1.19061
9.10512 | 1.19074
9.12178 | 1.1909
9.13845 | 1.19092
9.15512 | 1.19099
9.17178 | 1.19109
9.18845 | 1.19102
9.20512 | 1.19102
9.22178 | 1.19121
9.23845 | 1.19137
9.25512 | 1.19131
9.27178 | 1.19127
9.28845 | 1.19127
9.30512 | 1.19144
9.32178 | 1.19144
9.33845 | 1.19148
9.35512 | 1.19174
9.37178 | 1.19182
9.38845 | 1.19196
9.40512 | 1.19193
9.42178 | 1.19217
9.43845 | 1.19217
9.45512 | 1.19229
9.47178 | 1.1923
9.48845 | 1.19231
9.50512 | 1.19231
9.52178 | 1.1923
9.53845 | 1.19236
9.55512 | 1.19234
9.57178 | 1.19232
9.58845 | 1.19219
9.60512 | 1.19224
9.62178 | 1.19239
9.63845 | 1.19237
9.65512 | 1.19223
9.67178 | 1.19221
9.68845 | 1.19223
9.70512 | 1.19226
9.72178 | 1.19235
9.73845 | 1.19245
9.75512 | 1.19253
9.77178 | 1.19263
9.78845 | 1.1927
9.80512 | 1.19266
9.82178 | 1.19256
9.83845 | 1.19255
9.85512 | 1.19242
9.87178 | 1.19238
9.88845 | 1.19243
9.90512 | 1.19263
9.92178 | 1.19265
9.93845 | 1.19269
9.95512 | 1.19275
9.97178 | 1.19285
9.98845 | 1.19279
10.00512 | 1.19287
10.02178 | 1.19293
10.03845 | 1.19288
10.05512 | 1.19289
10.07178 | 1.19293
10.08845 | 1.19306
10.10512 | 1.1931
10.12178 | 1.19314
10.13845 | 1.19307
10.15512 | 1.19318
10.17178 | 1.19314
10.18845 | 1.19303
10.20512 | 1.19299
10.22178 | 1.19292
10.23845 | 1.19286
10.25512 | 1.19277
10.27178 | 1.19279
10.28845 | 1.19286
10.30512 | 1.19302
10.32178 | 1.19293
10.33845 | 1.19291
10.35512 | 1.19293
10.37178 | 1.193
10.38845 | 1.19297
10.40512 | 1.19297
10.42178 | 1.19299
10.43845 | 1.19278
10.45512 | 1.19279
10.47178 | 1.19291
10.48845 | 1.19299
10.50512 | 1.1927
10.52178 | 1.19273
10.53845 | 1.19269
10.55512 | 1.19246
10.57178 | 1.19235
10.58845 | 1.19229
10.60512 | 1.19238
10.62178 | 1.19236
10.63845 | 1.19231
10.65512 | 1.1921
10.67178 | 1.19214
10.68845 | 1.19217
10.70512 | 1.19223
10.72178 | 1.19236
10.73845 | 1.19227
10.75512 | 1.19221
10.77178 | 1.19248
10.78845 | 1.19244
10.80512 | 1.19228
10.82178 | 1.19227
10.83845 | 1.19217
10.85512 | 1.19193
10.87178 | 1.19184
10.88845 | 1.19195
10.90512 | 1.19196
10.92178 | 1.19187
10.93845 | 1.1918
10.95512 | 1.1918
10.97178 | 1.19187
10.98845 | 1.19175
11.00512 | 1.19185
11.02178 | 1.19183
11.03845 | 1.1918
11.05512 | 1.19191
11.07178 | 1.19198
11.08845 | 1.19211
11.10512 | 1.19193
11.12178 | 1.19169
11.13845 | 1.19172
11.15512 | 1.19171
11.17178 | 1.1916
11.18845 | 1.19149
11.20512 | 1.19139
11.22178 | 1.19143
11.23845 | 1.1916
11.25512 | 1.19165
11.27178 | 1.19141
11.28845 | 1.19148
11.30512 | 1.19151
11.32178 | 1.19162
11.33845 | 1.19174
11.35512 | 1.19163
11.37178 | 1.19169
11.38845 | 1.19149
11.40512 | 1.19151
11.42178 | 1.19167
11.43845 | 1.19178
11.45512 | 1.1918
11.47178 | 1.19176
11.48845 | 1.19179
11.50512 | 1.19201
11.52178 | 1.19188
11.53845 | 1.19175
11.55512 | 1.19169
11.57178 | 1.19164
11.58845 | 1.19163
11.60512 | 1.19168
11.62178 | 1.19157
11.63845 | 1.19147
11.65512 | 1.19162
11.67178 | 1.19176
11.68845 | 1.19169
11.70512 | 1.19174
11.72178 | 1.19182
11.73845 | 1.19204
11.75512 | 1.19205
11.77178 | 1.19184
11.78845 | 1.19204
11.80512 | 1.19215
11.82178 | 1.19201
11.83845 | 1.19198
11.85512 | 1.19177
11.87178 | 1.19179
11.88845 | 1.19187
11.90512 | 1.19187
11.92178 | 1.19176
11.93845 | 1.19184
11.95512 | 1.19178
11.97178 | 1.192
11.98845 | 1.19188
12.00512 | 1.19206
12.02178 | 1.19216
12.03845 | 1.19232
12.05512 | 1.1924
12.07178 | 1.19237
12.08845 | 1.19231
12.10512 | 1.19233
12.12178 | 1.19231
12.13845 | 1.19225
12.15512 | 1.19216
12.17178 | 1.19213
12.18845 | 1.19204
12.20512 | 1.1919
12.22178 | 1.19195
12.23845 | 1.19195
12.25512 | 1.19213
12.27178 | 1.1919
12.28845 | 1.1919
12.30512 | 1.19195
12.32178 | 1.19214
12.33845 | 1.19205
12.35512 | 1.19209
12.37178 | 1.19211
12.38845 | 1.19223
12.40512 | 1.1923
12.42178 | 1.1921
12.43845 | 1.19205
12.45512 | 1.19192
12.47178 | 1.19184
12.48845 | 1.19185
12.50512 | 1.19165
12.52178 | 1.19159
12.53845 | 1.19171
12.55512 | 1.1917
12.57178 | 1.19183
12.58845 | 1.19187
12.60512 | 1.19177
12.62178 | 1.19185
12.63845 | 1.19182
12.65512 | 1.19191
12.67178 | 1.19187
12.68845 | 1.1919
12.70512 | 1.19203
12.72178 | 1.19209
12.73845 | 1.19223
12.75512 | 1.19204
12.77178 | 1.19192
12.78845 | 1.19177
12.80512 | 1.19172
12.82178 | 1.19155
12.83845 | 1.19159
12.85512 | 1.1915
12.87178 | 1.19162
12.88845 | 1.19167
12.90512 | 1.19179
12.92178 | 1.1917
12.93845 | 1.19183
12.95512 | 1.19193
12.97178 | 1.19201
12.98845 | 1.19202
13.00512 | 1.19199
13.02178 | 1.19203
13.03845 | 1.19201
13.05512 | 1.1922
13.07178 | 1.19204
13.08845 | 1.1921
13.10512 | 1.19195
13.12178 | 1.19204
13.13845 | 1.19201
13.15512 | 1.19195
13.17178 | 1.19195
13.18845 | 1.19179
13.20512 | 1.19174
13.22178 | 1.19175
13.23845 | 1.19182
13.25512 | 1.19189
13.27178 | 1.19195
13.28845 | 1.19198
13.30512 | 1.19199
13.32178 | 1.19214
13.33845 | 1.19217
13.35512 | 1.19236
13.37178 | 1.1923
13.38845 | 1.19236
13.40512 | 1.19237
13.42178 | 1.19238
13.43845 | 1.19237
13.45512 | 1.19232
13.47178 | 1.1923
13.48845 | 1.19216
13.50512 | 1.19219
13.52178 | 1.19212
13.53845 | 1.19211
13.55512 | 1.19215
13.57178 | 1.19219
13.58845 | 1.19218
13.60512 | 1.19235
13.62178 | 1.1924
13.63845 | 1.19239
13.65512 | 1.19256
13.67178 | 1.19261
13.68845 | 1.19272
13.70512 | 1.19272
13.72178 | 1.19285
13.73845 | 1.19278
13.75512 | 1.1927
13.77178 | 1.19266
13.78845 | 1.19268
13.80512 | 1.19264
13.82178 | 1.19249
13.83845 | 1.19247
13.85512 | 1.19253
13.87178 | 1.19252
13.88845 | 1.19233
13.90512 | 1.19247
13.92178 | 1.19257
13.93845 | 1.19241
13.95512 | 1.1924
13.97178 | 1.19234
13.98845 | 1.1926
14.00512 | 1.19267
14.02178 | 1.19271
14.03845 | 1.19261
14.05512 | 1.19275
14.07178 | 1.19277
14.08845 | 1.19274
14.10512 | 1.1927
14.12178 | 1.1927
14.13845 | 1.19266
14.15512 | 1.19265
14.17178 | 1.19259
14.18845 | 1.19252
14.20512 | 1.19262
14.22178 | 1.19255
14.23845 | 1.19265
14.25512 | 1.19268
14.27178 | 1.19271
14.28845 | 1.19286
14.30512 | 1.19296
14.32178 | 1.19299
14.33845 | 1.19302
14.35512 | 1.1931
14.37178 | 1.19309
14.38845 | 1.19311
14.40512 | 1.19306
14.42178 | 1.19306
14.43845 | 1.1929
14.45512 | 1.19294
14.47178 | 1.19285
14.48845 | 1.19282
14.50512 | 1.1928
14.52178 | 1.19286
14.53845 | 1.19286
14.55512 | 1.19289
14.57178 | 1.19292
14.58845 | 1.19285
14.60512 | 1.19297
14.62178 | 1.19297
14.63845 | 1.193
14.65512 | 1.1932
14.67178 | 1.19321
14.68845 | 1.1931
14.70512 | 1.19315
14.72178 | 1.19321
14.73845 | 1.19324
14.75512 | 1.19314
14.77178 | 1.19305
14.78845 | 1.19302
14.80512 | 1.19287
14.82178 | 1.19286
14.83845 | 1.19278
14.85512 | 1.19282
14.87178 | 1.19282
14.88845 | 1.19281
14.90512 | 1.19287
14.92178 | 1.19281
14.93845 | 1.19291
14.95512 | 1.19301
14.97178 | 1.19332
14.98845 | 1.19361
15.00512 | 1.19389
15.02178 | 1.19394
15.03845 | 1.194
15.05512 | 1.19409
15.07178 | 1.19394
15.08845 | 1.1939
15.10512 | 1.1938
15.12178 | 1.19378
15.13845 | 1.19386
15.15512 | 1.19362
15.17178 | 1.1934
15.18845 | 1.19339
15.20512 | 1.19341
15.22178 | 1.19355
15.23845 | 1.1935
15.25512 | 1.19362
15.27178 | 1.19366
15.28845 | 1.19373
15.30512 | 1.19373
15.32178 | 1.19376
15.33845 | 1.19379
15.35512 | 1.19384
15.37178 | 1.19368
15.38845 | 1.19366
15.40512 | 1.19363
15.42178 | 1.19362
15.43845 | 1.19357
15.45512 | 1.19352
15.47178 | 1.19346
15.48845 | 1.1937
15.50512 | 1.19375
15.52178 | 1.19407
15.53845 | 1.19412
15.55512 | 1.19407
15.57178 | 1.19428
15.58845 | 1.19428
15.60512 | 1.19447
15.62178 | 1.19465
15.63845 | 1.19464
15.65512 | 1.19446
15.67178 | 1.19455
15.68845 | 1.19474
15.70512 | 1.1947
15.72178 | 1.19467
15.73845 | 1.19476
15.75512 | 1.19486
15.77178 | 1.19476
15.78845 | 1.19502
15.80512 | 1.195
15.82178 | 1.19519
15.83845 | 1.19521
15.85512 | 1.19523
15.87178 | 1.19521
15.88845 | 1.19536
15.90512 | 1.1955
15.92178 | 1.19573
15.93845 | 1.19582
15.95512 | 1.19578
15.97178 | 1.19571
15.98845 | 1.19555
16.00512 | 1.19543
16.02178 | 1.19525
16.03845 | 1.19517
16.05512 | 1.1951
16.07178 | 1.19507
16.08845 | 1.19488
16.10512 | 1.19499
16.12178 | 1.19518
16.13845 | 1.19524
16.15512 | 1.19519
16.17178 | 1.19511
16.18845 | 1.19477
16.20512 | 1.19494
16.22178 | 1.19519
16.23845 | 1.19486
16.25512 | 1.19465
16.27178 | 1.19447
16.28845 | 1.19447
16.30512 | 1.19433
16.32178 | 1.19449
16.33845 | 1.19497
16.35512 | 1.19506
16.37178 | 1.1951
16.38845 | 1.19507
16.40512 | 1.19509
16.42178 | 1.19516
16.43845 | 1.19516
16.45512 | 1.19515
16.47178 | 1.1954
16.48845 | 1.19558
16.50512 | 1.1959
16.52178 | 1.19636
16.53845 | 1.19641
16.55512 | 1.19662
16.57178 | 1.19672
16.58845 | 1.19678
16.60512 | 1.19685
16.62178 | 1.19706
16.63845 | 1.19705
16.65512 | 1.19708
16.67178 | 1.19719
16.68845 | 1.19722
16.70512 | 1.19725
16.72178 | 1.19731
16.73845 | 1.19733
16.75512 | 1.19739
16.77178 | 1.19742
16.78845 | 1.19746
16.80512 | 1.19759
16.82178 | 1.19751
16.83845 | 1.19771
16.85512 | 1.19755
16.87178 | 1.19771
16.88845 | 1.19789
16.90512 | 1.19782
16.92178 | 1.19752
16.93845 | 1.19733
16.95512 | 1.19697
16.97178 | 1.19629
16.98845 | 1.19596
17.00512 | 1.19574
17.02178 | 1.19555
17.03845 | 1.19523
17.05512 | 1.19518
17.07178 | 1.19507
17.08845 | 1.19499
17.10512 | 1.19486
17.12178 | 1.19528
17.13845 | 1.19608
17.15512 | 1.19616
17.17178 | 1.19595
17.18845 | 1.19572
17.20512 | 1.19577
17.22178 | 1.19621
17.23845 | 1.19679
17.25512 | 1.19736
17.27178 | 1.19744
17.28845 | 1.19754
17.30512 | 1.19762
17.32178 | 1.19779
17.33845 | 1.19789
17.35512 | 1.198
17.37178 | 1.19806
17.38845 | 1.19809
17.40512 | 1.19817
17.42178 | 1.19834
17.43845 | 1.19835
17.45512 | 1.19824
17.47178 | 1.19839
17.48845 | 1.19867
17.50512 | 1.19867
17.52178 | 1.19865
17.53845 | 1.19859
17.55512 | 1.19857
17.57178 | 1.19845
17.58845 | 1.19848
17.60512 | 1.1984
17.62178 | 1.19846
17.63845 | 1.19858
17.65512 | 1.19858
17.67179 | 1.19856
17.68845 | 1.19851
17.70512 | 1.19857
17.72179 | 1.19861
17.73845 | 1.19872
17.75512 | 1.19899
17.77179 | 1.19897
17.78845 | 1.19892
17.80512 | 1.199
17.82179 | 1.19904
17.83845 | 1.19887
17.85512 | 1.19866
17.87179 | 1.19859
17.88845 | 1.19848
17.90512 | 1.19837
17.92179 | 1.19812
17.93845 | 1.19784
17.95512 | 1.19767
17.97179 | 1.19707
17.98845 | 1.19651
18.00512 | 1.19624
18.02179 | 1.19588
18.03845 | 1.19572
18.05512 | 1.1955
18.07179 | 1.19535
18.08845 | 1.19515
18.10512 | 1.19515
18.12179 | 1.19503
18.13845 | 1.19496
18.15512 | 1.19472
18.17179 | 1.19473
18.18845 | 1.19457
18.20512 | 1.19448
18.22179 | 1.19437
18.23845 | 1.19441
18.25512 | 1.19455
18.27179 | 1.19449
18.28845 | 1.19444
18.30512 | 1.1945
18.32179 | 1.19451
18.33845 | 1.19461
18.35512 | 1.19464
18.37179 | 1.19473
18.38845 | 1.19461
18.40512 | 1.1946
18.42179 | 1.19457
18.43845 | 1.19434
18.45512 | 1.19428
18.47179 | 1.19429
18.48845 | 1.19424
18.50512 | 1.19411
18.52179 | 1.19406
18.53845 | 1.19419
18.55512 | 1.19421
18.57179 | 1.19406
18.58845 | 1.19418
18.60512 | 1.19429
18.62179 | 1.19438
18.63845 | 1.19443
18.65512 | 1.19456
18.67179 | 1.19453
18.68845 | 1.19436
18.70512 | 1.19443
18.72179 | 1.19459
18.73846 | 1.19454
18.75512 | 1.19445
18.77179 | 1.1945
18.78846 | 1.19434
18.80512 | 1.1944
18.82179 | 1.19431
18.83846 | 1.19426
18.85512 | 1.19435
18.87179 | 1.19455
18.88846 | 1.19462
18.90512 | 1.1946
18.92179 | 1.19471
18.93846 | 1.19469
18.95512 | 1.19468
18.97179 | 1.19463
18.98846 | 1.19462
19.00512 | 1.19443
19.02179 | 1.19438
19.03846 | 1.19444
19.05512 | 1.1945
19.07179 | 1.19442
19.08846 | 1.19452
19.10512 | 1.19461
19.12179 | 1.19458
19.13846 | 1.19464
19.15512 | 1.19469
19.17179 | 1.19473
19.18846 | 1.19484
19.20512 | 1.19493
19.22179 | 1.19497
19.23846 | 1.19495
19.25512 | 1.19498
19.27179 | 1.19503
19.28846 | 1.19498
19.30512 | 1.19507
19.32179 | 1.1951
19.33846 | 1.19498
19.35512 | 1.19493
19.37179 | 1.19509
19.38846 | 1.19513
19.40512 | 1.19511
19.42179 | 1.19519
19.43846 | 1.19513
19.45512 | 1.19516
19.47179 | 1.19517
19.48846 | 1.19531
19.50512 | 1.19516
19.52179 | 1.19522
19.53846 | 1.1952
19.55512 | 1.19521
19.57179 | 1.1951
19.58846 | 1.19508
19.60512 | 1.19512
19.62179 | 1.19507
19.63846 | 1.19507
19.65512 | 1.19503
19.67179 | 1.19501
19.68846 | 1.19508
19.70512 | 1.19511
19.72179 | 1.19528
19.73846 | 1.19536
19.75512 | 1.19539
19.77179 | 1.19526
19.78846 | 1.1954
19.80513 | 1.19537
19.82179 | 1.19535
19.83846 | 1.19525
19.85513 | 1.19524
19.87179 | 1.19525
19.88846 | 1.19545
19.90513 | 1.19529
19.92179 | 1.19522
19.93846 | 1.1952
19.95513 | 1.19526
19.97179 | 1.19529
19.98846 | 1.19537
20.00513 | 1.19531
20.02179 | 1.19539
20.03846 | 1.19551
20.05513 | 1.19549
20.07179 | 1.1955
20.08846 | 1.1955
20.10513 | 1.19543
20.12179 | 1.19534
20.13846 | 1.1952
20.15513 | 1.19523
20.17179 | 1.19522
20.18846 | 1.19519
20.20513 | 1.19525
20.22179 | 1.19535
20.23846 | 1.19531
20.25513 | 1.19526
20.27179 | 1.19532
20.28846 | 1.19547
20.30513 | 1.19557
20.32179 | 1.19564
20.33846 | 1.19569
20.35513 | 1.19555
20.37179 | 1.19551
20.38846 | 1.19562
20.40513 | 1.19562
20.42179 | 1.19561
20.43846 | 1.19552
20.45513 | 1.19543
20.47179 | 1.19551
20.48846 | 1.19556
20.50513 | 1.19549
20.52179 | 1.19551
20.53846 | 1.1955
20.55513 | 1.19561
20.57179 | 1.1956
20.58846 | 1.19561
20.60513 | 1.19567
20.62179 | 1.19575
20.63846 | 1.19586
20.65513 | 1.19575
20.67179 | 1.19573
20.68846 | 1.19573
20.70513 | 1.19573
20.72179 | 1.1957
20.73846 | 1.1956
20.75513 | 1.19567
20.77179 | 1.19577
20.78846 | 1.19573
20.80513 | 1.1957
20.82179 | 1.19567
20.83846 | 1.19565
20.85513 | 1.19565
20.8718 | 1.19586
20.88846 | 1.1959
20.90513 | 1.19585
20.9218 | 1.19602
20.93846 | 1.19597
20.95513 | 1.19584
20.9718 | 1.19594
20.98846 | 1.19583
21.00513 | 1.19574
21.0218 | 1.19569
21.03846 | 1.19568
21.05513 | 1.19569
21.0718 | 1.19569
21.08846 | 1.19576
21.10513 | 1.19576
21.1218 | 1.19588
21.13846 | 1.19597
21.15513 | 1.19605
21.1718 | 1.19598
21.18846 | 1.19603
21.20513 | 1.19612
21.2218 | 1.19605
21.23846 | 1.19593
21.25513 | 1.19595
21.2718 | 1.19587
21.28846 | 1.19582
21.30513 | 1.19581
21.3218 | 1.1957
21.33846 | 1.19572
21.35513 | 1.19574
21.3718 | 1.19573
21.38846 | 1.19587
21.40513 | 1.19588
21.4218 | 1.19592
21.43846 | 1.19598
21.45513 | 1.1961
21.4718 | 1.19611
21.48846 | 1.1961
21.50513 | 1.19609
21.5218 | 1.19604
21.53846 | 1.19611
21.55513 | 1.19611
21.5718 | 1.19593
21.58846 | 1.19591
21.60513 | 1.19587
21.6218 | 1.196
21.63846 | 1.19595
21.65513 | 1.19592
21.6718 | 1.196
21.68846 | 1.19613
21.70513 | 1.19618
21.7218 | 1.19621
21.73846 | 1.19623
21.75513 | 1.19626
21.7718 | 1.19607
21.78846 | 1.19599
21.80513 | 1.19604
21.8218 | 1.19614
21.83846 | 1.19619
21.85513 | 1.1961
21.8718 | 1.19616
21.88846 | 1.19606
21.90513 | 1.19609
21.9218 | 1.19602
21.93847 | 1.19613
21.95513 | 1.19622
21.9718 | 1.19617
21.98847 | 1.19633
22.00513 | 1.19628
22.0218 | 1.19619
22.03847 | 1.19621
22.05513 | 1.19615
22.0718 | 1.19612
22.08847 | 1.19606
22.10513 | 1.19609
22.1218 | 1.19606
22.13847 | 1.19603
22.15513 | 1.19597
22.1718 | 1.19591
22.18847 | 1.19595
22.20513 | 1.19603
22.2218 | 1.19601
22.23847 | 1.19611
22.25513 | 1.19631
22.2718 | 1.19647
22.28847 | 1.19632
22.30513 | 1.19633
22.3218 | 1.19639
22.33847 | 1.19642
22.35513 | 1.19648
22.3718 | 1.19647
22.38847 | 1.19648
22.40513 | 1.19636
22.4218 | 1.19642
22.43847 | 1.19646
22.45513 | 1.1964
22.4718 | 1.19637
22.48847 | 1.19643
22.50513 | 1.19656
22.5218 | 1.1966
22.53847 | 1.19663
22.55513 | 1.19652
22.5718 | 1.19646
22.58847 | 1.19647
22.60513 | 1.19649
22.6218 | 1.1963
22.63847 | 1.19623
22.65513 | 1.19617
22.6718 | 1.19623
22.68847 | 1.19625
22.70513 | 1.19626
22.7218 | 1.19621
22.73847 | 1.19622
22.75513 | 1.19633
22.7718 | 1.19633
22.78847 | 1.19642
22.80513 | 1.19645
22.8218 | 1.19658
22.83847 | 1.19652
22.85513 | 1.19651
22.8718 | 1.19652
22.88847 | 1.19646
22.90513 | 1.19644
22.9218 | 1.19647
22.93847 | 1.1966
22.95513 | 1.19663
22.9718 | 1.19645
22.98847 | 1.19654
23.00513 | 1.19645
23.0218 | 1.19643
23.03847 | 1.19662
23.05514 | 1.19654
23.0718 | 1.19658
23.08847 | 1.19655
23.10514 | 1.19652
23.1218 | 1.19648
23.13847 | 1.19663
23.15514 | 1.1965
23.1718 | 1.19644
23.18847 | 1.19637
23.20514 | 1.19633
23.2218 | 1.19637
23.23847 | 1.1965
23.25514 | 1.19632
23.2718 | 1.19635
23.28847 | 1.19645
23.30514 | 1.19648
23.3218 | 1.19655
23.33847 | 1.19647
23.35514 | 1.19644
23.3718 | 1.19653
23.38847 | 1.19659
23.40514 | 1.19654
23.4218 | 1.19658
23.43847 | 1.19655
23.45514 | 1.19658
23.4718 | 1.19652
23.48847 | 1.1966
23.50514 | 1.19647
23.5218 | 1.1967
23.53847 | 1.19678
23.55514 | 1.19678
23.5718 | 1.1969
23.58847 | 1.197
23.60514 | 1.1969
23.6218 | 1.19681
23.63847 | 1.19685
23.65514 | 1.19672
23.6718 | 1.19652
23.68847 | 1.19655
23.70514 | 1.19656
23.7218 | 1.19654
23.73847 | 1.19651
23.75514 | 1.19645
23.7718 | 1.19653
23.78847 | 1.19666
23.80514 | 1.19658
23.8218 | 1.19691
23.83847 | 1.19698
23.85514 | 1.19694
23.8718 | 1.19688
23.88847 | 1.1969
23.90514 | 1.1969
23.9218 | 1.19678
23.93847 | 1.19685
23.95514 | 1.19685
23.9718 | 1.19679
23.98847 | 1.19677
24.00514 | 1.19671
24.0218 | 1.19674
24.03847 | 1.19669
24.05514 | 1.19678
24.0718 | 1.19687
24.08847 | 1.19687
24.10514 | 1.19689
24.12181 | 1.19683
24.13847 | 1.197
24.15514 | 1.19686
24.17181 | 1.19689
24.18847 | 1.19696
24.20514 | 1.19692
24.22181 | 1.19687
24.23847 | 1.19697
24.25514 | 1.19685
24.27181 | 1.1968
24.28847 | 1.1967
24.30514 | 1.19675
24.32181 | 1.19676
24.33847 | 1.19676
24.35514 | 1.1968
24.37181 | 1.19684
24.38847 | 1.19685
24.40514 | 1.1969
24.42181 | 1.19699
24.43847 | 1.19706
24.45514 | 1.19714
24.47181 | 1.19705
24.48847 | 1.19721
24.50514 | 1.19712
24.52181 | 1.19722
24.53847 | 1.19719
24.55514 | 1.19716
24.57181 | 1.19702
24.58847 | 1.19704
24.60514 | 1.19721
24.62181 | 1.19714
24.63847 | 1.19719
24.65514 | 1.19716
24.67181 | 1.19708
24.68847 | 1.19718
24.70514 | 1.19714
24.72181 | 1.19732
24.73847 | 1.19715
24.75514 | 1.19736
24.77181 | 1.19737
24.78847 | 1.19743
24.80514 | 1.19732
24.82181 | 1.19717
24.83847 | 1.1971
24.85514 | 1.1972
24.87181 | 1.1972
24.88847 | 1.19709
24.90514 | 1.19709
24.92181 | 1.19713
24.93847 | 1.19707
24.95514 | 1.19712
24.97181 | 1.19719
24.98847 | 1.19723
25.00514 | 1.19734
25.02181 | 1.19734
25.03847 | 1.19735
25.05514 | 1.19732
25.07181 | 1.19746
25.08847 | 1.19745
25.10514 | 1.19748
25.12181 | 1.19752
25.13847 | 1.19742
25.15514 | 1.19742
25.17181 | 1.19742
25.18848 | 1.19745
25.20514 | 1.19741
25.22181 | 1.19739
25.23848 | 1.1974
25.25514 | 1.19736
25.27181 | 1.19736
25.28848 | 1.19746
25.30514 | 1.19753
25.32181 | 1.19759
25.33848 | 1.19758
25.35514 | 1.19764
25.37181 | 1.19766
25.38848 | 1.19782
25.40514 | 1.19772
25.42181 | 1.19764
25.43848 | 1.19767
25.45514 | 1.19749
25.47181 | 1.19756
25.48848 | 1.19754
25.50514 | 1.19736
25.52181 | 1.19739
25.53848 | 1.19746
25.55514 | 1.19744
25.57181 | 1.19744
25.58848 | 1.19749
25.60514 | 1.19746
25.62181 | 1.19768
25.63848 | 1.19759
25.65514 | 1.19777
25.67181 | 1.1977
25.68848 | 1.19785
25.70514 | 1.19793
25.72181 | 1.19784
25.73848 | 1.19779
25.75514 | 1.19788
25.77181 | 1.19794
25.78848 | 1.19779
25.80514 | 1.19785
25.82181 | 1.19774
25.83848 | 1.19772
25.85514 | 1.19778
25.87181 | 1.19777
25.88848 | 1.19779
25.90514 | 1.19767
25.92181 | 1.1977
25.93848 | 1.19772
25.95514 | 1.19787
25.97181 | 1.19785
25.98848 | 1.19784
26.00514 | 1.19811
26.02181 | 1.19804
26.03848 | 1.19814
26.05514 | 1.19807
26.07181 | 1.19799
26.08848 | 1.19809
26.10514 | 1.19806
26.12181 | 1.19797
26.13848 | 1.19782
26.15514 | 1.19783
26.17181 | 1.1979
26.18848 | 1.19786
26.20514 | 1.1978
26.22181 | 1.19778
26.23848 | 1.19778
26.25515 | 1.19781
26.27181 | 1.19786
26.28848 | 1.19797
26.30515 | 1.19809
26.32181 | 1.19802
26.33848 | 1.19812
26.35515 | 1.19818
26.37181 | 1.19818
26.38848 | 1.19819
26.40515 | 1.19825
26.42181 | 1.19814
26.43848 | 1.19809
26.45515 | 1.19804
26.47181 | 1.198
26.48848 | 1.19791
26.50515 | 1.19787
26.52181 | 1.19793
26.53848 | 1.19805
26.55515 | 1.1981
26.57181 | 1.19812
26.58848 | 1.19815
26.60515 | 1.19826
26.62181 | 1.19843
26.63848 | 1.19843
26.65515 | 1.19832
26.67181 | 1.19831
26.68848 | 1.19836
26.70515 | 1.19844
26.72181 | 1.19835
26.73848 | 1.19817
26.75515 | 1.19823
26.77181 | 1.19818
26.78848 | 1.19823
26.80515 | 1.19827
26.82181 | 1.19825
26.83848 | 1.19835
26.85515 | 1.19829
26.87181 | 1.19839
26.88848 | 1.19837
26.90515 | 1.19841
26.92181 | 1.1985
26.93848 | 1.19845
26.95515 | 1.19837
26.97181 | 1.1983
26.98848 | 1.19848
27.00515 | 1.19847
27.02181 | 1.19839
27.03848 | 1.19845
27.05515 | 1.19841
27.07181 | 1.19823
27.08848 | 1.19835
27.10515 | 1.19825
27.12181 | 1.19827
27.13848 | 1.19832
27.15515 | 1.19838
27.17181 | 1.19842
27.18848 | 1.19848
27.20515 | 1.19863
27.22181 | 1.19866
27.23848 | 1.19859
27.25515 | 1.19856
27.27181 | 1.19858
27.28848 | 1.19868
27.30515 | 1.19859
27.32182 | 1.19852
27.33848 | 1.19861
27.35515 | 1.19857
27.37182 | 1.19851
27.38848 | 1.19843
27.40515 | 1.19864
27.42182 | 1.19862
27.43848 | 1.19856
27.45515 | 1.19855
27.47182 | 1.19859
27.48848 | 1.19859
27.50515 | 1.19868
27.52182 | 1.19867
27.53848 | 1.19866
27.55515 | 1.19859
27.57182 | 1.19868
27.58848 | 1.19863
27.60515 | 1.19865
27.62182 | 1.19859
27.63848 | 1.19864
27.65515 | 1.19867
27.67182 | 1.19855
27.68848 | 1.19861
27.70515 | 1.19862
27.72182 | 1.1988
27.73848 | 1.19888
27.75515 | 1.19879
27.77182 | 1.19899
27.78848 | 1.19903
27.80515 | 1.19905
27.82182 | 1.199
27.83848 | 1.199
27.85515 | 1.19903
27.87182 | 1.19899
27.88848 | 1.19904
27.90515 | 1.19911
27.92182 | 1.19897
27.93848 | 1.19886
27.95515 | 1.19889
27.97182 | 1.19883
27.98848 | 1.19881
28.00515 | 1.19897
28.02182 | 1.19903
28.03848 | 1.19901
28.05515 | 1.19904
28.07182 | 1.19906
28.08848 | 1.19906
28.10515 | 1.19913
28.12182 | 1.19908
28.13848 | 1.19917
28.15515 | 1.19923
28.17182 | 1.19924
28.18848 | 1.19919
28.20515 | 1.19899
28.22182 | 1.19897
28.23848 | 1.19902
28.25515 | 1.19903
28.27182 | 1.19896
28.28848 | 1.19893
28.30515 | 1.19909
28.32182 | 1.19906
28.33848 | 1.19918
28.35515 | 1.19921
28.37182 | 1.19931
28.38848 | 1.19945
28.40515 | 1.19938
28.42182 | 1.19936
28.43849 | 1.19933
28.45515 | 1.19948
28.47182 | 1.19946
28.48849 | 1.1994
28.50515 | 1.19924
28.52182 | 1.19931
28.53849 | 1.1995
28.55515 | 1.19955
28.57182 | 1.19946
28.58849 | 1.19952
28.60515 | 1.19959
28.62182 | 1.19957
28.63849 | 1.19952
28.65515 | 1.19954
28.67182 | 1.19965
28.68849 | 1.19964
28.70515 | 1.19952
28.72182 | 1.19953
28.73849 | 1.19945
28.75515 | 1.19941
28.77182 | 1.1994
28.78849 | 1.19943
28.80515 | 1.19933
28.82182 | 1.19933
28.83849 | 1.19943
28.85515 | 1.19948
28.87182 | 1.19945
28.88849 | 1.1996
28.90515 | 1.19968
28.92182 | 1.19971
28.93849 | 1.19977
28.95515 | 1.19983
28.97182 | 1.19978
28.98849 | 1.19985
29.00515 | 1.19988
29.02182 | 1.19986
29.03849 | 1.1999
29.05515 | 1.19968
29.07182 | 1.19967
29.08849 | 1.19983
29.10515 | 1.19989
29.12182 | 1.19981
29.13849 | 1.1999
29.15515 | 1.19996
29.17182 | 1.20001
29.18849 | 1.19995
29.20515 | 1.19994
29.22182 | 1.20006
29.23849 | 1.19984
29.25515 | 1.1999
29.27182 | 1.19991
29.28849 | 1.2
29.30515 | 1.19984
29.32182 | 1.19991
29.33849 | 1.1999
29.35515 | 1.19982
29.37182 | 1.1999
29.38849 | 1.20004
29.40515 | 1.20012
29.42182 | 1.20019
29.43849 | 1.20023
29.45515 | 1.20031
29.47182 | 1.2003
29.48849 | 1.20031
29.50516 | 1.20022
29.52182 | 1.20019
29.53849 | 1.20015
29.55516 | 1.20018
29.57182 | 1.20015
29.58849 | 1.2003
29.60516 | 1.20014
29.62182 | 1.20024
29.63849 | 1.20021
29.65516 | 1.2003
29.67182 | 1.20033
29.68849 | 1.20037
29.70516 | 1.2005
29.72182 | 1.20052
29.73849 | 1.20057
29.75516 | 1.2005
29.77182 | 1.20052
29.78849 | 1.20045
29.80516 | 1.20052
29.82182 | 1.20049
29.83849 | 1.20031
29.85516 | 1.20032
29.87182 | 1.2003
29.88849 | 1.20026
29.90516 | 1.20029
29.92182 | 1.20023
29.93849 | 1.20033
29.95516 | 1.20034
29.97182 | 1.20059
29.98849 | 1.20054
30.00516 | 1.20063
30.02182 | 1.20066
30.03849 | 1.20063
30.05516 | 1.20064
30.07182 | 1.20056
30.08849 | 1.20052
30.10516 | 1.20047
30.12182 | 1.2005
30.13849 | 1.20056
30.15516 | 1.20045
30.17182 | 1.20041
30.18849 | 1.20034
30.20516 | 1.20042
30.22182 | 1.20052
30.23849 | 1.20045
30.25516 | 1.20063
30.27182 | 1.2008
30.28849 | 1.20075
30.30516 | 1.20097
30.32182 | 1.20083
30.33849 | 1.20086
30.35516 | 1.20081
30.37182 | 1.20068
30.38849 | 1.20068
30.40516 | 1.20079
30.42182 | 1.20072
30.43849 | 1.20068
30.45516 | 1.20068
30.47182 | 1.20061
30.48849 | 1.2006
30.50516 | 1.20065
30.52182 | 1.20066
30.53849 | 1.20067
30.55516 | 1.20076
30.57183 | 1.20076
30.58849 | 1.20095
30.60516 | 1.20098
30.62183 | 1.2009
30.63849 | 1.19962
30.65516 | 1.20032
30.67183 | 1.20059
30.68849 | 1.20078
30.70516 | 1.20083
30.72183 | 1.20089
30.73849 | 1.20098
30.75516 | 1.20094
30.77183 | 1.20086
30.78849 | 1.20094
30.80516 | 1.20083
30.82183 | 1.20076
30.83849 | 1.20087
30.85516 | 1.20099
30.87183 | 1.20097
30.88849 | 1.20101
30.90516 | 1.20122
30.92183 | 1.20113
30.93849 | 1.20108
30.95516 | 1.20104
30.97183 | 1.20112
30.98849 | 1.20108
31.00516 | 1.2011
31.02183 | 1.20102
31.03849 | 1.20092
31.05516 | 1.20092
31.07183 | 1.20092
31.08849 | 1.20094
31.10516 | 1.20097
31.12183 | 1.2009
31.13849 | 1.20087
31.15516 | 1.20097
31.17183 | 1.20105
31.18849 | 1.20113
31.20516 | 1.20105
31.22183 | 1.20114
31.23849 | 1.20125
31.25516 | 1.20137
31.27183 | 1.20148
31.28849 | 1.20145
31.30516 | 1.20119
31.32183 | 1.20131
31.33849 | 1.20129
31.35516 | 1.20122
31.37183 | 1.20118
31.38849 | 1.20125
31.40516 | 1.20119
31.42183 | 1.20122
31.43849 | 1.20118
31.45516 | 1.20131
31.47183 | 1.20134
31.48849 | 1.20134
31.50516 | 1.20148
31.52183 | 1.2014
31.53849 | 1.20146
31.55516 | 1.20167
31.57183 | 1.20178
31.58849 | 1.20173
31.60516 | 1.20182
31.62183 | 1.20179
31.6385 | 1.20163
31.65516 | 1.20156
31.67183 | 1.20153
31.6885 | 1.20138
31.70516 | 1.20138
31.72183 | 1.2014
31.7385 | 1.20132
31.75516 | 1.2014
31.77183 | 1.20155
31.7885 | 1.20157
31.80516 | 1.20166
31.82183 | 1.2017
31.8385 | 1.20182
31.85516 | 1.20186
31.87183 | 1.20181
31.8885 | 1.2018
31.90516 | 1.20181
31.92183 | 1.20182
31.9385 | 1.20173
31.95516 | 1.20174
31.97183 | 1.20152
31.9885 | 1.20145
32.00516 | 1.20148
32.02183 | 1.20151
32.0385 | 1.20148
32.05516 | 1.2014
32.07183 | 1.20137
32.0885 | 1.20154
32.10516 | 1.2017
32.12183 | 1.20168
32.1385 | 1.20179
32.15516 | 1.20188
32.17183 | 1.20196
32.1885 | 1.20198
32.20516 | 1.20181
32.22183 | 1.20183
32.2385 | 1.20177
32.25516 | 1.20171
32.27183 | 1.20173
32.2885 | 1.20176
32.30516 | 1.20176
32.32183 | 1.20163
32.3385 | 1.20155
32.35516 | 1.20161
32.37183 | 1.20156
32.3885 | 1.20159
32.40516 | 1.20171
32.42183 | 1.20188
32.4385 | 1.20198
32.45516 | 1.20203
32.47183 | 1.20216
32.4885 | 1.20213
32.50516 | 1.20202
32.52183 | 1.20201
32.5385 | 1.20192
32.55516 | 1.20172
32.57183 | 1.20171
32.5885 | 1.20168
32.60516 | 1.2017
32.62183 | 1.20171
32.6385 | 1.20156
32.65516 | 1.20169
32.67183 | 1.20167
32.6885 | 1.20175
32.70517 | 1.20175
32.72183 | 1.20182
32.7385 | 1.20186
32.75517 | 1.20188
32.77183 | 1.20202
32.7885 | 1.20192
32.80517 | 1.20198
32.82183 | 1.20193
32.8385 | 1.20188
32.85517 | 1.20179
32.87183 | 1.20174
32.8885 | 1.20173
32.90517 | 1.2017
32.92183 | 1.20176
32.9385 | 1.20183
32.95517 | 1.20179
32.97183 | 1.20188
32.9885 | 1.20201
33.00517 | 1.20206
33.02183 | 1.20213
33.0385 | 1.2021
33.05517 | 1.20213
33.07183 | 1.2021
33.0885 | 1.20188
33.10517 | 1.20193
33.12183 | 1.2019
33.1385 | 1.20193
33.15517 | 1.20175
33.17183 | 1.20183
33.1885 | 1.20169
33.20517 | 1.2018
33.22183 | 1.20183
33.2385 | 1.20199
33.25517 | 1.20193
33.27183 | 1.20209
33.2885 | 1.20207
33.30517 | 1.20203
33.32183 | 1.20214
33.3385 | 1.20213
33.35517 | 1.20201
33.37183 | 1.20218
33.3885 | 1.20208
33.40517 | 1.20199
33.42183 | 1.20186
33.4385 | 1.20183
33.45517 | 1.20184
33.47183 | 1.20185
33.4885 | 1.20182
33.50517 | 1.20183
33.52183 | 1.20176
33.5385 | 1.20169
33.55517 | 1.20179
33.57183 | 1.20177
33.5885 | 1.20179
33.60517 | 1.20192
33.62183 | 1.20203
33.6385 | 1.20204
33.65517 | 1.20204
33.67183 | 1.20219
33.6885 | 1.20195
33.70517 | 1.20202
33.72183 | 1.20194
33.7385 | 1.20194
33.75517 | 1.20194
33.77183 | 1.20197
33.7885 | 1.2019
33.80517 | 1.2018
33.82184 | 1.20184
33.8385 | 1.20205
33.85517 | 1.20216
33.87184 | 1.20217
33.8885 | 1.20205
33.90517 | 1.20216
33.92184 | 1.20225
33.9385 | 1.20234
33.95517 | 1.20238
33.97184 | 1.20227
33.9885 | 1.20214
34.00517 | 1.20218
34.02184 | 1.20205
34.0385 | 1.20201
34.05517 | 1.20203
34.07184 | 1.20208
34.0885 | 1.20204
34.10517 | 1.20183
34.12184 | 1.20189
34.1385 | 1.20188
34.15517 | 1.20184
34.17184 | 1.20188
34.1885 | 1.20215
34.20517 | 1.20223
34.22184 | 1.2023
34.2385 | 1.20225
34.25517 | 1.20234
34.27184 | 1.20219
34.2885 | 1.20224
34.30517 | 1.2023
34.32184 | 1.2022
34.3385 | 1.20222
34.35517 | 1.20214
34.37184 | 1.20225
34.3885 | 1.20208
34.40517 | 1.202
34.42184 | 1.20208
34.4385 | 1.20212
34.45517 | 1.20217
34.47184 | 1.20212
34.4885 | 1.20232
34.50517 | 1.20228
34.52184 | 1.20232
34.5385 | 1.20234
34.55517 | 1.20249
34.57184 | 1.20257
34.5885 | 1.20247
34.60517 | 1.2023
34.62184 | 1.20215
34.6385 | 1.2021
34.65517 | 1.20217
34.67184 | 1.2021
34.6885 | 1.20207
34.70517 | 1.20211
34.72184 | 1.20217
34.7385 | 1.20203
34.75517 | 1.20201
34.77184 | 1.20202
34.7885 | 1.20207
34.80517 | 1.20216
34.82184 | 1.20221
34.8385 | 1.20217
34.85517 | 1.2022
34.87184 | 1.20226
34.88851 | 1.20218
34.90517 | 1.20206
34.92184 | 1.20201
34.93851 | 1.20204
34.95517 | 1.20205
34.97184 | 1.20209
34.98851 | 1.20212
35.00517 | 1.20213
35.02184 | 1.20217
35.03851 | 1.20227
35.05517 | 1.20233
35.07184 | 1.20243
35.08851 | 1.20236
35.10517 | 1.20256
35.12184 | 1.20259
35.13851 | 1.20253
35.15517 | 1.20253
35.17184 | 1.20254
35.18851 | 1.20248
35.20517 | 1.20245
35.22184 | 1.20237
35.23851 | 1.20243
35.25517 | 1.20234
35.27184 | 1.20231
35.28851 | 1.20227
35.30517 | 1.2022
35.32184 | 1.20218
35.33851 | 1.20211
35.35517 | 1.20223
35.37184 | 1.20237
35.38851 | 1.20237
35.40517 | 1.20235
35.42184 | 1.20253
35.43851 | 1.2025
35.45517 | 1.2025
35.47184 | 1.20246
35.48851 | 1.20236
35.50517 | 1.2023
35.52184 | 1.20235
35.53851 | 1.20228
35.55517 | 1.20229
35.57184 | 1.20224
35.58851 | 1.2022
35.60517 | 1.20228
35.62184 | 1.20229
35.63851 | 1.20221
35.65517 | 1.20224
35.67184 | 1.20234
35.68851 | 1.2023
35.70517 | 1.20241
35.72184 | 1.20239
35.73851 | 1.20239
35.75517 | 1.20231
35.77184 | 1.20246
35.78851 | 1.20236
35.80517 | 1.20227
35.82184 | 1.20217
35.83851 | 1.2021
35.85517 | 1.20208
35.87184 | 1.20202
35.88851 | 1.20212
35.90517 | 1.20207
35.92184 | 1.20214
35.93851 | 1.20207
35.95517 | 1.20216
35.97184 | 1.20228
35.98851 | 1.2023
36.00517 | 1.20227
36.02184 | 1.20239
36.03851 | 1.20237
36.05517 | 1.20228
36.07184 | 1.2024
36.08851 | 1.20234
36.10517 | 1.20227
36.12184 | 1.20221
36.13851 | 1.20212
36.15517 | 1.20216
36.17184 | 1.20223
36.18851 | 1.20204
36.20517 | 1.20202
36.22184 | 1.20199
36.23851 | 1.20202
36.25517 | 1.20201
36.27184 | 1.2022
36.28851 | 1.20224
36.30517 | 1.20227
36.32184 | 1.20234
36.33851 | 1.20228
36.35517 | 1.2023
36.37184 | 1.20241
36.38851 | 1.20219
36.40517 | 1.20216
36.42184 | 1.20219
36.43851 | 1.20214
36.45517 | 1.20208
36.47184 | 1.20207
36.48851 | 1.20196
36.50517 | 1.20194
36.52184 | 1.20207
36.53851 | 1.20214
36.55517 | 1.20209
36.57184 | 1.2021
36.58851 | 1.20217
36.60517 | 1.20222
36.62184 | 1.20219
36.63851 | 1.2022
36.65517 | 1.2022
36.67184 | 1.20213
36.68851 | 1.20199
36.70517 | 1.20205
36.72184 | 1.20187
36.73851 | 1.20191
36.75517 | 1.20197
36.77184 | 1.20192
36.78851 | 1.20197
36.80517 | 1.20201
36.82184 | 1.20194
36.83851 | 1.20211
36.85517 | 1.20219
36.87184 | 1.20216
36.88851 | 1.20222
36.90517 | 1.20223
36.92184 | 1.20228
36.93851 | 1.20223
36.95517 | 1.20221
36.97184 | 1.20228
36.98851 | 1.20223
37.00517 | 1.20218
37.02184 | 1.20211
37.03851 | 1.20198
37.05517 | 1.20198
37.07184 | 1.202
37.08851 | 1.20188
37.10517 | 1.20193
37.12184 | 1.20215
37.13851 | 1.20213
37.15517 | 1.20221
37.17184 | 1.20223
37.18851 | 1.20245
37.20517 | 1.2023
37.22184 | 1.20234
37.23851 | 1.2025
37.25517 | 1.20258
37.27184 | 1.20273
37.28851 | 1.20317
37.30517 | 1.20362
37.32184 | 1.20407
37.33851 | 1.20432
37.35517 | 1.20458
37.37184 | 1.20473
37.38851 | 1.20506
37.40517 | 1.20523
37.42184 | 1.20542
37.43851 | 1.2054
37.45517 | 1.20558
37.47184 | 1.20569
37.48851 | 1.20588
37.50517 | 1.20591
37.52184 | 1.20599
37.53851 | 1.20616
37.55517 | 1.20611
37.57184 | 1.20613
37.58851 | 1.20618
37.60517 | 1.20617
37.62184 | 1.20618
37.63851 | 1.20624
37.65517 | 1.20624
37.67184 | 1.20633
37.68851 | 1.20633
37.70517 | 1.20624
37.72184 | 1.20632
37.73851 | 1.20615
37.75517 | 1.2063
37.77184 | 1.2064
37.78851 | 1.20641
37.80517 | 1.20646
37.82184 | 1.20665
37.83851 | 1.20663
37.85517 | 1.20674
37.87184 | 1.20662
37.88851 | 1.20638
37.90517 | 1.20641
37.92184 | 1.20641
37.93851 | 1.20652
37.95517 | 1.2065
37.97184 | 1.20644
37.98851 | 1.20654
38.00517 | 1.20654
38.02184 | 1.20661
38.03851 | 1.20674
38.05517 | 1.20674
38.07184 | 1.20666
38.08851 | 1.20675
38.10517 | 1.20682
38.12184 | 1.20703
38.13851 | 1.2072
38.15517 | 1.20727
38.17184 | 1.20721
38.18851 | 1.20727
38.20517 | 1.20717
38.22184 | 1.20711
38.23851 | 1.20701
38.25517 | 1.20716
38.27184 | 1.20703
38.28851 | 1.20686
38.30517 | 1.20686
38.32184 | 1.20692
38.33851 | 1.20686
38.35517 | 1.20685
38.37184 | 1.20679
38.38851 | 1.20677
38.40517 | 1.20575
38.42184 | 1.20497
38.43851 | 1.20459
38.45517 | 1.20428
38.47184 | 1.20402
38.48851 | 1.20379
38.50517 | 1.20373
38.52184 | 1.20364
38.53851 | 1.20346
38.55517 | 1.20327
38.57184 | 1.20311
38.58851 | 1.20287
38.60517 | 1.20274
38.62184 | 1.20265
38.63851 | 1.20252
38.65517 | 1.20264
38.67184 | 1.20264
38.68851 | 1.2026
38.70517 | 1.2024
38.72184 | 1.2024
38.73851 | 1.20235
38.75517 | 1.20222
38.77184 | 1.20231
38.78851 | 1.20237
38.80517 | 1.20236
38.82184 | 1.20236
38.83851 | 1.20241
38.85517 | 1.20232
38.87184 | 1.20228
38.88851 | 1.2021
38.90517 | 1.20199
38.92184 | 1.20201
38.93851 | 1.20187
38.95517 | 1.20181
38.97184 | 1.20192
38.98851 | 1.20194
39.00517 | 1.20177
39.02184 | 1.20164
39.03851 | 1.20173
39.05517 | 1.20184
39.07184 | 1.20188
39.08851 | 1.20199
39.10517 | 1.20194
39.12184 | 1.20219
39.13851 | 1.20215
39.15517 | 1.20204
39.17184 | 1.20194
39.18851 | 1.20178
39.20517 | 1.20168
39.22184 | 1.2016
39.23851 | 1.20154
39.25517 | 1.20153
39.27184 | 1.20156
39.28851 | 1.2019
39.30517 | 1.20191
39.32184 | 1.20201
39.33851 | 1.2021
39.35517 | 1.20231
39.37184 | 1.20243
39.38851 | 1.2025
39.40517 | 1.20251
39.42184 | 1.20259
39.43851 | 1.20238
39.45517 | 1.20235
39.47184 | 1.20231
39.48851 | 1.20209
39.50517 | 1.202
39.52184 | 1.20196
39.53851 | 1.20237
39.55517 | 1.2029
39.57184 | 1.2032
39.58851 | 1.20332
39.60517 | 1.2035
39.62184 | 1.2035
39.63851 | 1.20346
39.65517 | 1.20302
39.67184 | 1.20298
39.68851 | 1.20281
39.70517 | 1.20277
39.72184 | 1.20276
39.73851 | 1.20264
39.75517 | 1.20267
39.77184 | 1.20252
39.78851 | 1.20257
39.80517 | 1.20235
39.82184 | 1.20235
39.83851 | 1.20223
39.85517 | 1.20215
39.87184 | 1.2023
39.88851 | 1.20223
39.90517 | 1.20233
39.92184 | 1.20246
39.93851 | 1.20244
39.95517 | 1.20266
39.97184 | 1.20291
39.98851 | 1.20285
40.00517 | 1.20287
40.02184 | 1.2028
40.03851 | 1.20276
40.05517 | 1.20275
40.07184 | 1.20278
40.08851 | 1.20262
40.10517 | 1.20257
40.12184 | 1.20256
40.13851 | 1.20229
40.15517 | 1.20217
40.17184 | 1.20211
40.18851 | 1.202
40.20517 | 1.20195
40.22184 | 1.202
40.23851 | 1.20187
40.25517 | 1.20191
40.27184 | 1.20193
40.28851 | 1.20194
40.30517 | 1.20205
40.32184 | 1.20205
40.33851 | 1.20195
40.35517 | 1.20201
40.37184 | 1.20204
40.38851 | 1.20198
40.40517 | 1.20206
40.42184 | 1.20213
40.43851 | 1.20199
40.45517 | 1.20204
40.47184 | 1.20209
40.48851 | 1.20199
40.50517 | 1.20191
40.52184 | 1.20201
40.53851 | 1.20208
40.55517 | 1.20215
40.57184 | 1.20198
40.58851 | 1.202
40.60517 | 1.20197
40.62184 | 1.2018
40.63851 | 1.20157
40.65517 | 1.20177
40.67184 | 1.20168
40.68851 | 1.20176
40.70517 | 1.20172
40.72184 | 1.20178
40.73851 | 1.20179
40.75517 | 1.20189
40.77184 | 1.2019
40.78851 | 1.20206
40.80517 | 1.2022
40.82184 | 1.20203
40.83851 | 1.20194
40.85517 | 1.20198
40.87184 | 1.20185
40.88851 | 1.2019
40.90517 | 1.202
40.92184 | 1.20194
40.93851 | 1.20197
40.95517 | 1.20195
40.97184 | 1.20187
40.98851 | 1.20182
41.00517 | 1.20197
41.02184 | 1.2019
41.03851 | 1.20187
41.05517 | 1.20192
41.07184 | 1.20207
41.08851 | 1.20203
41.10517 | 1.20191
41.12184 | 1.20196
41.13851 | 1.20191
41.15517 | 1.2019
41.17184 | 1.2019
41.18851 | 1.20203
41.20517 | 1.20199
41.22184 | 1.20203
41.23851 | 1.20185
41.25517 | 1.20192
41.27184 | 1.20196
41.28851 | 1.20194
41.30517 | 1.20202
41.32184 | 1.20213
41.33851 | 1.20219
41.35517 | 1.20223
41.37184 | 1.20215
41.38851 | 1.20223
41.40517 | 1.20229
41.42184 | 1.20222
41.43851 | 1.20228
41.45517 | 1.20227
41.47184 | 1.20244
41.48851 | 1.20229
41.50517 | 1.20225
41.52184 | 1.20228
41.53851 | 1.20231
41.55517 | 1.2022
41.57184 | 1.20211
41.58851 | 1.20216
41.60517 | 1.20225
41.62184 | 1.20224
41.63851 | 1.20218
41.65517 | 1.20204
41.67184 | 1.20229
41.68851 | 1.20217
41.70517 | 1.20224
41.72184 | 1.20222
41.73851 | 1.20212
41.75517 | 1.20204
41.77184 | 1.20194
41.78851 | 1.20179
41.80517 | 1.20181
41.82184 | 1.20177
41.83851 | 1.2016
41.85517 | 1.20153
41.87184 | 1.20148
41.88851 | 1.20133
41.90517 | 1.20126
41.92184 | 1.20134
41.93851 | 1.20129
41.95517 | 1.20135
41.97184 | 1.20147
41.98851 | 1.20145
42.00517 | 1.20148
42.02184 | 1.20159
42.03851 | 1.2016
42.05517 | 1.20153
42.07184 | 1.20161
42.08851 | 1.20161
42.10517 | 1.20156
42.12184 | 1.20152
42.13851 | 1.20154
42.15517 | 1.20155
42.17184 | 1.20159
42.18851 | 1.20148
42.20517 | 1.2017
42.22184 | 1.20162
42.23851 | 1.20159
42.25517 | 1.20171
42.27184 | 1.20173
42.28851 | 1.20173
42.30517 | 1.20175
42.32184 | 1.20171
42.33851 | 1.20163
42.35517 | 1.20155
42.37184 | 1.20146
42.38851 | 1.20149
42.40517 | 1.20167
42.42184 | 1.20162
42.43851 | 1.20168
42.45517 | 1.20167
42.47184 | 1.20162
42.48851 | 1.20173
42.50517 | 1.20191
42.52184 | 1.2021
42.53851 | 1.20223
42.55517 | 1.20208
42.57184 | 1.20214
42.58851 | 1.20215
42.60517 | 1.20213
42.62184 | 1.20218
42.63851 | 1.20205
42.65517 | 1.20211
42.67184 | 1.20211
42.68851 | 1.20211
42.70517 | 1.20196
42.72184 | 1.202
42.73851 | 1.20226
42.75517 | 1.20219
42.77184 | 1.20222
42.78851 | 1.20228
42.80517 | 1.20243
42.82184 | 1.20244
42.83851 | 1.20267
42.85517 | 1.20266
42.87184 | 1.2027
42.88851 | 1.20258
42.90517 | 1.20247
42.92184 | 1.20254
42.93851 | 1.20236
42.95517 | 1.20225
42.97184 | 1.20226
42.98851 | 1.20229
43.00517 | 1.20217
43.02184 | 1.2023
43.03851 | 1.20268
43.05517 | 1.20271
43.07184 | 1.2027
43.08851 | 1.20271
43.10517 | 1.20268
43.12184 | 1.2027
43.13851 | 1.20276
43.15517 | 1.20273
43.17184 | 1.20268
43.18851 | 1.20268
43.20517 | 1.20258
43.22184 | 1.20253
43.23851 | 1.20253
43.25517 | 1.20253
43.27184 | 1.20242
43.28851 | 1.20248
43.30517 | 1.20252
43.32184 | 1.20261
43.33851 | 1.2027
43.35517 | 1.20271
43.37184 | 1.20275
43.38851 | 1.20291
43.40517 | 1.20304
43.42184 | 1.20305
43.43851 | 1.20316
43.45517 | 1.20322
43.47184 | 1.20321
43.48851 | 1.20313
43.50517 | 1.20319
43.52184 | 1.2031
43.53851 | 1.20315
43.55517 | 1.20316
43.57184 | 1.20335
43.58851 | 1.20333
43.60517 | 1.20333
43.62184 | 1.20334
43.63851 | 1.20326
43.65517 | 1.20327
43.67184 | 1.20313
43.68851 | 1.20309
43.70517 | 1.20322
43.72184 | 1.20323
43.73851 | 1.20312
43.75517 | 1.20306
43.77184 | 1.20294
43.78851 | 1.20283
43.80517 | 1.20295
43.82184 | 1.20318
43.83851 | 1.2032
43.85517 | 1.20335
43.87184 | 1.20321
43.88851 | 1.20338
43.90517 | 1.20353
43.92184 | 1.20386
43.93851 | 1.20409
43.95517 | 1.20426
43.97184 | 1.20427
43.98851 | 1.20397
44.00517 | 1.20369
44.02184 | 1.2036
44.03851 | 1.20346
44.05517 | 1.20344
44.07184 | 1.20344
44.08851 | 1.20344
44.10517 | 1.20341
44.12184 | 1.20371
44.13851 | 1.20385
44.15517 | 1.20391
44.17184 | 1.20384
44.18851 | 1.20394
44.20517 | 1.20392
44.22184 | 1.20405
44.23851 | 1.2041
44.25517 | 1.20398
44.27184 | 1.20414
44.28851 | 1.20405
44.30517 | 1.20422
44.32184 | 1.20408
44.33851 | 1.20419
44.35517 | 1.2041
44.37184 | 1.20422
44.38851 | 1.2042
44.40517 | 1.20419
44.42184 | 1.20412
44.43851 | 1.20426
44.45517 | 1.20425
44.47184 | 1.20418
44.48851 | 1.20414
44.50517 | 1.20404
44.52184 | 1.20404
44.53851 | 1.20402
44.55517 | 1.20415
44.57184 | 1.20399
44.58851 | 1.20402
44.60517 | 1.20415
44.62184 | 1.20437
44.63851 | 1.20451
44.65517 | 1.20452
44.67184 | 1.20452
44.68851 | 1.20464
44.70517 | 1.20439
44.72184 | 1.20447
44.73851 | 1.20454
44.75517 | 1.20427
44.77184 | 1.20424
44.78851 | 1.20423
44.80517 | 1.20419
44.82184 | 1.20409
44.83851 | 1.20422
44.85517 | 1.20414
44.87184 | 1.20427
44.88851 | 1.20434
44.90517 | 1.20442
44.92184 | 1.2045
44.93851 | 1.20453
44.95517 | 1.20449
44.97184 | 1.20452
44.98851 | 1.2048
45.00517 | 1.20482
45.02184 | 1.20468
45.03851 | 1.20471
45.05517 | 1.20457
45.07184 | 1.20442
45.08851 | 1.20442
45.10517 | 1.20427
45.12184 | 1.20444
45.13851 | 1.20452
45.15517 | 1.20426
45.17184 | 1.20436
45.18851 | 1.20442
45.20517 | 1.20426
45.22184 | 1.20437
45.23851 | 1.20453
45.25517 | 1.20451
45.27184 | 1.20452
45.28851 | 1.20465
45.30517 | 1.20453
45.32184 | 1.20456
45.33851 | 1.20468
45.35517 | 1.20467
45.37184 | 1.20471
45.38851 | 1.20458
45.40517 | 1.2044
45.42184 | 1.20329
45.43851 | 1.20392
45.45517 | 1.20419
45.47184 | 1.20471
45.48851 | 1.20495
45.50517 | 1.2051
45.52184 | 1.20531
45.53851 | 1.20505
45.55517 | 1.20495
45.57184 | 1.20504
45.58851 | 1.20513
45.60517 | 1.20514
45.62184 | 1.20514
45.63851 | 1.20494
45.65517 | 1.20488
45.67184 | 1.20482
45.68851 | 1.20473
45.70517 | 1.20455
45.72184 | 1.20438
45.73851 | 1.20437
45.75517 | 1.20456
45.77184 | 1.2045
45.78851 | 1.20467
45.80517 | 1.20472
45.82184 | 1.2049
45.83851 | 1.20505
45.85517 | 1.20511
45.87184 | 1.20502
45.88851 | 1.20505
45.90517 | 1.20503
45.92184 | 1.20497
45.93851 | 1.20503
45.95517 | 1.20509
45.97184 | 1.20521
45.98851 | 1.20531
46.00517 | 1.20524
46.02184 | 1.20533
46.03851 | 1.20543
46.05517 | 1.20546
46.07184 | 1.20557
46.08851 | 1.20549
46.10517 | 1.20557
46.12184 | 1.20539
46.13851 | 1.20533
46.15517 | 1.20513
46.17184 | 1.20517
46.18851 | 1.20523
46.20517 | 1.2051
46.22184 | 1.20504
46.23851 | 1.20523
46.25517 | 1.20499
46.27184 | 1.20478
46.28851 | 1.20473
46.30517 | 1.20506
46.32184 | 1.20503
46.33851 | 1.2051
46.35517 | 1.20522
46.37184 | 1.20504
46.38851 | 1.2051
46.40517 | 1.20508
46.42184 | 1.20505
46.43851 | 1.20504
46.45517 | 1.205
46.47184 | 1.205
46.48851 | 1.20515
46.50517 | 1.20539
46.52184 | 1.20542
46.53851 | 1.20554
46.55517 | 1.20531
46.57184 | 1.20551
46.58851 | 1.20549
46.60517 | 1.20512
46.62184 | 1.2051
46.63851 | 1.20503
46.65517 | 1.20501
46.67184 | 1.20499
46.68851 | 1.20499
46.70517 | 1.20497
46.72184 | 1.20481
46.73851 | 1.20475
46.75517 | 1.2047
46.77184 | 1.20441
46.78851 | 1.20456
46.80517 | 1.20463
46.82184 | 1.20463
46.83851 | 1.20476
46.85517 | 1.20483
46.87184 | 1.20478
46.88851 | 1.20477
46.90517 | 1.20486
46.92184 | 1.2048
46.93851 | 1.2048
46.95517 | 1.20485
46.97184 | 1.20477
46.98851 | 1.20469
47.00517 | 1.20481
47.02184 | 1.20472
47.03851 | 1.20482
47.05517 | 1.20479
47.07184 | 1.20471
47.08851 | 1.20472
47.10517 | 1.20467
47.12184 | 1.20489
47.13851 | 1.20494
47.15517 | 1.2048
47.17184 | 1.20491
47.18851 | 1.20486
47.20517 | 1.20487
47.22184 | 1.20482
47.23851 | 1.20477
47.25517 | 1.20467
47.27184 | 1.20459
47.28851 | 1.20452
47.30517 | 1.20459
47.32184 | 1.20461
47.33851 | 1.20455
47.35517 | 1.20455
47.37184 | 1.20468
47.38851 | 1.20467
47.40517 | 1.20483
47.42184 | 1.20487
47.43851 | 1.2048
47.45517 | 1.20477
47.47184 | 1.20493
47.48851 | 1.20486
47.50517 | 1.20489
47.52184 | 1.20479
47.53851 | 1.20481
47.55517 | 1.20483
47.57184 | 1.20485
47.58851 | 1.20463
47.60517 | 1.20487
47.62184 | 1.20486
47.63851 | 1.20492
47.65517 | 1.20489
47.67184 | 1.2049
47.68851 | 1.20493
47.70517 | 1.20495
47.72184 | 1.20488
47.73851 | 1.205
47.75517 | 1.20508
47.77184 | 1.20502
47.78851 | 1.20513
47.80517 | 1.20519
47.82184 | 1.20528
47.83851 | 1.20525
47.85517 | 1.2052
47.87184 | 1.20527
47.88851 | 1.20527
47.90517 | 1.20521
47.92184 | 1.20537
47.93851 | 1.20531
47.95517 | 1.20521
47.97184 | 1.20528
47.98851 | 1.20512
48.00517 | 1.20506
48.02184 | 1.20495
48.03851 | 1.20491
48.05517 | 1.20498
48.07184 | 1.20505
48.08851 | 1.20511
48.10517 | 1.2051
48.12184 | 1.20508
48.13851 | 1.20519
48.15517 | 1.20523
48.17184 | 1.20532
48.18851 | 1.20543
48.20517 | 1.20546
48.22184 | 1.20542
48.23851 | 1.20531
48.25517 | 1.20525
48.27184 | 1.20531
48.28851 | 1.20542
48.30517 | 1.20529
48.32184 | 1.20545
48.33851 | 1.2055
48.35517 | 1.20557
48.37184 | 1.20559
48.38851 | 1.20556
48.40517 | 1.20567
48.42184 | 1.20569
48.43851 | 1.20574
48.45517 | 1.20559
48.47184 | 1.2055
48.48851 | 1.20535
48.50517 | 1.20531
48.52184 | 1.20544
48.53851 | 1.20537
48.55517 | 1.20538
48.57184 | 1.20537
48.58851 | 1.20543
48.60517 | 1.20547
48.62184 | 1.20563
48.63851 | 1.20548
48.65517 | 1.20565
48.67184 | 1.20564
48.68851 | 1.2057
48.70517 | 1.20571
48.72184 | 1.20562
48.73851 | 1.20573
48.75517 | 1.20563
48.77184 | 1.20553
48.78851 | 1.20557
48.80517 | 1.20565
48.82184 | 1.20572
48.83851 | 1.20584
48.85517 | 1.20579
48.87184 | 1.20584
48.88851 | 1.20586
48.90517 | 1.20593
48.92184 | 1.20589
48.93851 | 1.20581
48.95517 | 1.20581
48.97184 | 1.20578
48.98851 | 1.20566
49.00517 | 1.20563
49.02184 | 1.20554
49.03851 | 1.20551
49.05517 | 1.20549
49.07184 | 1.20556
49.08851 | 1.20558
49.10517 | 1.20569
49.12184 | 1.20578
49.13851 | 1.20574
49.15517 | 1.2058
49.17184 | 1.20582
49.18851 | 1.20594
49.20517 | 1.2058
49.22184 | 1.20584
49.23851 | 1.20584
49.25517 | 1.20584
49.27184 | 1.20602
49.28851 | 1.20608
49.30517 | 1.20597
49.32184 | 1.20604
49.33851 | 1.20614
49.35517 | 1.20633
49.37184 | 1.20622
49.38851 | 1.20618
49.40517 | 1.20616
49.42184 | 1.20623
49.43851 | 1.20628
49.45517 | 1.20618
49.47184 | 1.20626
49.48851 | 1.20627
49.50517 | 1.20632
49.52184 | 1.20617
49.53851 | 1.20609
49.55517 | 1.2062
49.57184 | 1.20636
49.58851 | 1.20619
49.60517 | 1.206
49.62184 | 1.20609
49.63851 | 1.20609
49.65517 | 1.20598
49.67184 | 1.20606
49.68851 | 1.20618
49.70517 | 1.20617
49.72184 | 1.20624
49.73851 | 1.20634
49.75517 | 1.20618
49.77184 | 1.20623
49.78851 | 1.20633
49.80517 | 1.20636
49.82184 | 1.20613
49.83851 | 1.20608
49.85517 | 1.20606
49.87184 | 1.20589
49.88851 | 1.20587
49.90517 | 1.20601
49.92184 | 1.20589
49.93851 | 1.20592
49.95517 | 1.20602
49.97184 | 1.20602
49.98851 | 1.2061
50.00517 | 1.2062
50.02184 | 1.20626
50.03851 | 1.2064
50.05517 | 1.20643
50.07184 | 1.20633
50.08851 | 1.20618
50.10517 | 1.20614
50.12184 | 1.20625
50.13851 | 1.20633
50.15517 | 1.20633
50.17184 | 1.20636
50.18851 | 1.20646
50.20517 | 1.20653
50.22184 | 1.20638
50.23851 | 1.2063
50.25517 | 1.20645
50.27184 | 1.20639
50.28851 | 1.20618
50.30517 | 1.20635
50.32184 | 1.20639
50.33851 | 1.20637
50.35517 | 1.20627
50.37184 | 1.20612
50.38851 | 1.20601
50.40517 | 1.20603
50.42184 | 1.206
50.43851 | 1.20612
50.45517 | 1.20615
50.47184 | 1.20609
50.48851 | 1.2063
50.50517 | 1.20641
50.52184 | 1.20637
50.53851 | 1.20641
50.55517 | 1.20639
50.57184 | 1.20641
50.58851 | 1.20651
50.60517 | 1.20652
50.62184 | 1.20648
50.63851 | 1.20639
50.65517 | 1.20642
50.67184 | 1.20637
50.68851 | 1.20635
50.70517 | 1.20641
50.72184 | 1.20634
50.73851 | 1.20636
50.75517 | 1.20641
50.77184 | 1.20643
50.78851 | 1.2065
50.80517 | 1.20647
50.82184 | 1.20652
50.83851 | 1.20647
50.85517 | 1.20648
50.87184 | 1.20649
50.88851 | 1.20631
50.90517 | 1.20634
50.92184 | 1.20641
50.93851 | 1.2063
50.95517 | 1.20627
50.97184 | 1.20623
50.98851 | 1.20636
51.00517 | 1.20643
51.02184 | 1.20646
51.03851 | 1.20646
51.05517 | 1.20644
51.07184 | 1.20649
51.08851 | 1.20651
51.10517 | 1.2066
51.12184 | 1.20651
51.13851 | 1.20648
51.15517 | 1.20652
51.17184 | 1.20655
51.18851 | 1.20642
51.20517 | 1.20638
51.22184 | 1.20633
51.23851 | 1.20639
51.25517 | 1.20629
51.27184 | 1.2064
51.28851 | 1.20646
51.30517 | 1.20657
51.32184 | 1.20655
51.33851 | 1.20654
51.35517 | 1.20652
51.37184 | 1.20656
51.38851 | 1.20661
51.40517 | 1.2068
51.42184 | 1.20676
51.43851 | 1.20667
51.45517 | 1.20683
51.47184 | 1.20686
51.48851 | 1.20677
51.50517 | 1.2069
51.52184 | 1.20689
51.53851 | 1.20681
51.55517 | 1.20692
51.57184 | 1.20693
51.58851 | 1.20691
51.60517 | 1.20698
51.62184 | 1.20704
51.63851 | 1.20714
51.65517 | 1.20719
51.67184 | 1.2069
51.68851 | 1.20696
51.70517 | 1.20705
51.72184 | 1.20697
51.73851 | 1.20693
51.75517 | 1.20687
51.77184 | 1.20687
51.78851 | 1.20684
51.80517 | 1.20681
51.82184 | 1.20683
51.83851 | 1.20694
51.85517 | 1.20698
51.87184 | 1.20691
51.88851 | 1.20701
51.90517 | 1.20704
51.92184 | 1.20714
51.93851 | 1.20728
51.95517 | 1.20719
51.97184 | 1.20719
51.98851 | 1.20715
52.00517 | 1.20708
52.02184 | 1.20699
52.03851 | 1.207
52.05517 | 1.20717
52.07184 | 1.2072
52.08851 | 1.20714
52.10517 | 1.20704
52.12184 | 1.20703
52.13851 | 1.20719
52.15517 | 1.20709
52.17184 | 1.20715
52.18851 | 1.20709
52.20517 | 1.20706
52.22184 | 1.20706
52.23851 | 1.20692
52.25517 | 1.20714
52.27184 | 1.20702
52.28851 | 1.20702
52.30517 | 1.20688
52.32184 | 1.20692
52.33851 | 1.20687
52.35517 | 1.20673
52.37184 | 1.20675
52.38851 | 1.2067
52.40517 | 1.20679
52.42184 | 1.20687
52.43851 | 1.20691
52.45517 | 1.20707
52.47184 | 1.2071
52.48851 | 1.20716
52.50517 | 1.20727
52.52184 | 1.20738
52.53851 | 1.20724
52.55517 | 1.20721
52.57184 | 1.20716
52.58851 | 1.20715
52.60517 | 1.20718
52.62184 | 1.2071
52.63851 | 1.20703
52.65517 | 1.20704
52.67184 | 1.20714
52.68851 | 1.20702
52.70517 | 1.20708
52.72184 | 1.20725
52.73851 | 1.20721
52.75517 | 1.20726
52.77184 | 1.20731
52.78851 | 1.20744
52.80517 | 1.20748
52.82184 | 1.20742
52.83851 | 1.20735
52.85517 | 1.20714
52.87184 | 1.20703
52.88851 | 1.20701
52.90517 | 1.20701
52.92184 | 1.207
52.93851 | 1.20699
52.95517 | 1.20707
52.97184 | 1.20704
52.98851 | 1.20698
53.00517 | 1.20708
53.02184 | 1.20725
53.03851 | 1.20726
53.05517 | 1.20737
53.07184 | 1.20731
53.08851 | 1.20743
53.10517 | 1.20752
53.12184 | 1.20753
53.13851 | 1.20741
53.15517 | 1.20735
53.17184 | 1.20739
53.18851 | 1.2075
53.20517 | 1.20742
53.22184 | 1.20743
53.23851 | 1.20742
53.25518 | 1.20754
53.27184 | 1.20762
53.28851 | 1.20771
53.30518 | 1.20771
53.32184 | 1.2077
53.33851 | 1.20774
53.35518 | 1.2079
53.37184 | 1.20786
53.38851 | 1.20796
53.40518 | 1.20797
53.42184 | 1.20779
53.43851 | 1.2078
53.45518 | 1.20776
53.47184 | 1.20765
53.48851 | 1.20751
53.50518 | 1.20752
53.52184 | 1.20739
53.53851 | 1.20746
53.55518 | 1.20738
53.57184 | 1.20741
53.58851 | 1.20739
53.60518 | 1.20749
53.62184 | 1.20751
53.63851 | 1.20763
53.65518 | 1.20776
53.67184 | 1.20781
53.68851 | 1.20783
53.70518 | 1.20789
53.72184 | 1.20771
53.73851 | 1.20789
53.75518 | 1.20775
53.77184 | 1.20765
53.78851 | 1.20759
53.80518 | 1.20751
53.82184 | 1.20745
53.83851 | 1.20734
53.85518 | 1.20743
53.87184 | 1.20731
53.88851 | 1.20736
53.90518 | 1.20733
53.92184 | 1.20739
53.93851 | 1.20748
53.95518 | 1.20768
53.97184 | 1.20779
53.98851 | 1.20771
54.00518 | 1.20776
54.02184 | 1.20785
54.03851 | 1.2078
54.05518 | 1.20783
54.07184 | 1.2078
54.08851 | 1.20778
54.10518 | 1.20775
54.12184 | 1.20761
54.13851 | 1.2076
54.15518 | 1.20746
54.17184 | 1.20754
54.18851 | 1.20753
54.20518 | 1.20754
54.22184 | 1.20743
54.23851 | 1.20733
54.25518 | 1.20752
54.27184 | 1.20772
54.28851 | 1.20784
54.30518 | 1.2079
54.32184 | 1.20807
54.33851 | 1.20817
54.35518 | 1.20816
54.37184 | 1.20812
54.38851 | 1.20807
54.40518 | 1.20793
54.42184 | 1.2078
54.43851 | 1.20782
54.45518 | 1.20771
54.47184 | 1.20767
54.48851 | 1.20772
54.50518 | 1.20779
54.52184 | 1.20787
54.53851 | 1.20791
54.55518 | 1.20787
54.57184 | 1.208
54.58851 | 1.20805
54.60518 | 1.20822
54.62184 | 1.20818
54.63851 | 1.20829
54.65518 | 1.20839
54.67184 | 1.20823
54.68851 | 1.20823
54.70518 | 1.20815
54.72184 | 1.20803
54.73851 | 1.20794
54.75518 | 1.20782
54.77184 | 1.20784
54.78851 | 1.20792
54.80518 | 1.20784
54.82184 | 1.20789
54.83851 | 1.20784
54.85518 | 1.20786
54.87184 | 1.208
54.88851 | 1.20815
54.90518 | 1.20818
54.92184 | 1.2084
54.93851 | 1.20829
54.95518 | 1.20829
54.97184 | 1.20826
54.98851 | 1.20835
55.00518 | 1.20837
55.02184 | 1.2084
55.03851 | 1.20819
55.05518 | 1.20814
55.07184 | 1.20803
55.08851 | 1.20822
55.10518 | 1.20817
55.12184 | 1.20812
55.13851 | 1.20822
55.15518 | 1.20813
55.17184 | 1.20811
55.18851 | 1.2082
55.20518 | 1.2083
55.22184 | 1.2084
55.23851 | 1.20852
55.25518 | 1.2085
55.27184 | 1.20841
55.28851 | 1.20835
55.30518 | 1.20837
55.32184 | 1.20836
55.33851 | 1.20814
55.35518 | 1.20805
55.37184 | 1.20795
55.38851 | 1.208
55.40518 | 1.20795
55.42184 | 1.20814
55.43851 | 1.20801
55.45518 | 1.20811
55.47184 | 1.20808
55.48851 | 1.20813
55.50518 | 1.20838
55.52184 | 1.20841
55.53851 | 1.20838
55.55518 | 1.20845
55.57184 | 1.20857
55.58851 | 1.20843
55.60518 | 1.20836
55.62184 | 1.20826
55.63851 | 1.20831
55.65518 | 1.20812
55.67184 | 1.20805
55.68851 | 1.20818
55.70518 | 1.2083
55.72184 | 1.20826
55.73851 | 1.20822
55.75518 | 1.20828
55.77184 | 1.20838
55.78851 | 1.20842
55.80518 | 1.20845
55.82184 | 1.20862
55.83851 | 1.20872
55.85518 | 1.20872
55.87184 | 1.20869
55.88851 | 1.20859
55.90518 | 1.20861
55.92184 | 1.20865
55.93851 | 1.20845
55.95518 | 1.20826
55.97184 | 1.20816
55.98851 | 1.20818
56.00518 | 1.20814
56.02184 | 1.20815
56.03851 | 1.20822
56.05518 | 1.20826
56.07184 | 1.20836
56.08851 | 1.20831
56.10518 | 1.2084
56.12184 | 1.20855
56.13851 | 1.20862
56.15518 | 1.20869
56.17184 | 1.2087
56.18851 | 1.20877
56.20518 | 1.20876
56.22184 | 1.20862
56.23851 | 1.20865
56.25518 | 1.20874
56.27184 | 1.20866
56.28851 | 1.20864
56.30518 | 1.20857
56.32184 | 1.20875
56.33851 | 1.20862
56.35518 | 1.20858
56.37184 | 1.20866
56.38851 | 1.20871
56.40518 | 1.20882
56.42184 | 1.20879
56.43851 | 1.20898
56.45518 | 1.20902
56.47184 | 1.2082
56.48851 | 1.20807
56.50518 | 1.20834
56.52184 | 1.20863
56.53851 | 1.20891
56.55518 | 1.20874
56.57184 | 1.2087
56.58851 | 1.20863
56.60518 | 1.20844
56.62184 | 1.20843
56.63851 | 1.20851
56.65518 | 1.20848
56.67184 | 1.2085
56.68851 | 1.20848
56.70518 | 1.20859
56.72184 | 1.20863
56.73851 | 1.20864
56.75518 | 1.20868
56.77184 | 1.2088
56.78851 | 1.2089
56.80518 | 1.20896
56.82184 | 1.20892
56.83851 | 1.20891
56.85518 | 1.20891
56.87184 | 1.2088
56.88851 | 1.20878
56.90518 | 1.20861
56.92184 | 1.2085
56.93851 | 1.20845
56.95518 | 1.20843
56.97184 | 1.20847
56.98851 | 1.20856
57.00518 | 1.20854
57.02184 | 1.20857
57.03851 | 1.20867
57.05518 | 1.20885
57.07184 | 1.20884
57.08851 | 1.20898
57.10518 | 1.209
57.12184 | 1.20893
57.13851 | 1.2091
57.15518 | 1.20895
57.17184 | 1.20896
57.18851 | 1.20888
57.20518 | 1.20877
57.22184 | 1.20881
57.23851 | 1.20872
57.25518 | 1.20874
57.27184 | 1.20876
57.28851 | 1.2087
57.30518 | 1.20883
57.32184 | 1.20885
57.33851 | 1.20878
57.35518 | 1.20889
57.37184 | 1.20913
57.38851 | 1.20924
57.40518 | 1.20929
57.42184 | 1.20913
57.43851 | 1.20916
57.45518 | 1.20906
57.47184 | 1.20915
57.48851 | 1.209
57.50518 | 1.20898
57.52184 | 1.20893
57.53851 | 1.20896
57.55518 | 1.20882
57.57184 | 1.20892
57.58851 | 1.20885
57.60518 | 1.20895
57.62184 | 1.20905
57.63851 | 1.20906
57.65518 | 1.20904
57.67184 | 1.20932
57.68851 | 1.20935
57.70518 | 1.20941
57.72184 | 1.20928
57.73851 | 1.20926
57.75518 | 1.2092
57.77184 | 1.20918
57.78851 | 1.209
57.80518 | 1.20892
57.82184 | 1.20893
57.83851 | 1.20902
57.85518 | 1.20901
57.87184 | 1.20899
57.88851 | 1.20886
57.90518 | 1.20893
57.92184 | 1.20895
57.93851 | 1.20892
57.95518 | 1.20911
57.97184 | 1.20907
57.98851 | 1.20923
58.00518 | 1.20933
58.02184 | 1.20935
58.03851 | 1.20924
58.05518 | 1.20919
58.07184 | 1.20923
58.08851 | 1.20912
58.10518 | 1.20912
58.12184 | 1.20905
58.13851 | 1.20906
58.15518 | 1.209
58.17184 | 1.20895
58.18851 | 1.20896
58.20518 | 1.20893
58.22184 | 1.20899
58.23851 | 1.20895
58.25518 | 1.20904
58.27184 | 1.20918
58.28851 | 1.20932
58.30518 | 1.20942
58.32184 | 1.20943
58.33851 | 1.2094
58.35518 | 1.20947
58.37184 | 1.20949
58.38851 | 1.20966
58.40518 | 1.20968
58.42184 | 1.20949
58.43851 | 1.20938
58.45518 | 1.20938
58.47184 | 1.20931
58.48851 | 1.20913
58.50518 | 1.2092
58.52184 | 1.20925
58.53851 | 1.2092
58.55518 | 1.2092
58.57184 | 1.20926
58.58851 | 1.20929
58.60518 | 1.20933
58.62184 | 1.20951
58.63851 | 1.2095
58.65518 | 1.20962
58.67184 | 1.20966
58.68851 | 1.20957
58.70518 | 1.20968
58.72184 | 1.20963
58.73851 | 1.20946
58.75518 | 1.2094
58.77184 | 1.20927
58.78851 | 1.20926
58.80518 | 1.20916
58.82184 | 1.20915
58.83851 | 1.20908
58.85518 | 1.20911
58.87184 | 1.20905
58.88851 | 1.20919
58.90518 | 1.20928
58.92184 | 1.20943
58.93851 | 1.2095
58.95518 | 1.20948
58.97184 | 1.20969
58.98851 | 1.20972
59.00518 | 1.2098
59.02184 | 1.20975
59.03851 | 1.20971
59.05518 | 1.20964
59.07184 | 1.20953
59.08851 | 1.20953
59.10518 | 1.20949
59.12184 | 1.20941
59.13851 | 1.20942
59.15518 | 1.20944
59.17184 | 1.20935
59.18851 | 1.20937
59.20518 | 1.20935
59.22184 | 1.20939
59.23851 | 1.20948
59.25518 | 1.20961
59.27184 | 1.20967
59.28851 | 1.20984
59.30518 | 1.20994
59.32184 | 1.20987
59.33851 | 1.21005
59.35518 | 1.20998
59.37184 | 1.20984
59.38851 | 1.20978
59.40518 | 1.20966
59.42184 | 1.2096
59.43851 | 1.20952
59.45518 | 1.2094
59.47184 | 1.2094
59.48851 | 1.20951
59.50518 | 1.20953
59.52184 | 1.20953
59.53851 | 1.20956
59.55518 | 1.2097
59.57184 | 1.20991
59.58851 | 1.20997
59.60518 | 1.21002
59.62184 | 1.20997
59.63851 | 1.20996
59.65518 | 1.20978
59.67184 | 1.20981
59.68851 | 1.20982
59.70518 | 1.20966
59.72184 | 1.20959
59.73851 | 1.20957
59.75518 | 1.20958
59.77184 | 1.20963
59.78851 | 1.20957
59.80518 | 1.2095
59.82184 | 1.20956
59.83851 | 1.20963
59.85518 | 1.20961
59.87184 | 1.20972
59.88851 | 1.20983
59.90518 | 1.21003
59.92184 | 1.21014
59.93851 | 1.21025
59.95518 | 1.2102
59.97184 | 1.21005
59.98851 | 1.2082
60.00518 | 1.20888
60.02184 | 1.20932
60.03851 | 1.20944
60.05518 | 1.20949
60.07184 | 1.20965
60.08851 | 1.20982
60.10518 | 1.2099
60.12184 | 1.20995
60.13851 | 1.20997
60.15518 | 1.20997
60.17184 | 1.21019
60.18851 | 1.21007
60.20518 | 1.21019
60.22184 | 1.21028
60.23851 | 1.21026
60.25518 | 1.21029
60.27184 | 1.21023
60.28851 | 1.21018
60.30518 | 1.21012
60.32184 | 1.21006
60.33851 | 1.21008
60.35518 | 1.20995
60.37184 | 1.20995
60.38851 | 1.20994
60.40518 | 1.20991
60.42184 | 1.20992
60.43851 | 1.20987
60.45518 | 1.20991
60.47184 | 1.20999
60.48851 | 1.21011
60.50518 | 1.2102
60.52184 | 1.21028
60.53851 | 1.21043
60.55518 | 1.2104
60.57184 | 1.21036
60.58851 | 1.2102
60.60518 | 1.2101
60.62184 | 1.20997
60.63851 | 1.20988
60.65518 | 1.20972
60.67184 | 1.20967
60.68851 | 1.20966
60.70518 | 1.20968
60.72184 | 1.20967
60.73851 | 1.20971
60.75518 | 1.20992
60.77184 | 1.20997
60.78851 | 1.21012
60.80518 | 1.21028
60.82184 | 1.21041
60.83851 | 1.21035
60.85518 | 1.21033
60.87184 | 1.21038
60.88851 | 1.21029
60.90518 | 1.21023
60.92184 | 1.21019
60.93851 | 1.21017
60.95518 | 1.21011
60.97184 | 1.21003
60.98851 | 1.20991
61.00518 | 1.20987
61.02184 | 1.21004
61.03851 | 1.21017
61.05518 | 1.21005
61.07184 | 1.21008
61.08851 | 1.21022
61.10518 | 1.21029
61.12184 | 1.21047
61.13851 | 1.21053
61.15518 | 1.2106
61.17184 | 1.21056
61.18851 | 1.21055
61.20518 | 1.21054
61.22184 | 1.21047
61.23851 | 1.21034
61.25518 | 1.21031
61.27184 | 1.21018
61.28851 | 1.21024
61.30518 | 1.21018
61.32184 | 1.21004
61.33851 | 1.21021
61.35518 | 1.21025
61.37184 | 1.2103
61.38851 | 1.21028
61.40518 | 1.21044
61.42184 | 1.21057
61.43851 | 1.21055
61.45518 | 1.21067
61.47184 | 1.21065
61.48851 | 1.21046
61.50518 | 1.21044
61.52184 | 1.21037
61.53851 | 1.21025
61.55518 | 1.21025
61.57184 | 1.21025
61.58851 | 1.21007
61.60518 | 1.21012
61.62184 | 1.21019
61.63851 | 1.21012
61.65518 | 1.21017
61.67184 | 1.21025
61.68851 | 1.21029
61.70518 | 1.21044
61.72184 | 1.21047
61.73851 | 1.21065
61.75518 | 1.21072
61.77184 | 1.21068
61.78851 | 1.21053
61.80518 | 1.21043
61.82184 | 1.21055
61.83851 | 1.21049
61.85518 | 1.21046
61.87184 | 1.21045
61.88851 | 1.21042
61.90518 | 1.2103
61.92184 | 1.2102
61.93851 | 1.21028
61.95518 | 1.21031
61.97184 | 1.21042
61.98851 | 1.21049
62.00518 | 1.21058
62.02184 | 1.21081
62.03851 | 1.21078
62.05518 | 1.21092
62.07184 | 1.2109
62.08851 | 1.21084
62.10518 | 1.21093
62.12184 | 1.21081
62.13851 | 1.21074
62.15518 | 1.21072
62.17184 | 1.21068
62.18851 | 1.2105
62.20518 | 1.2106
62.22184 | 1.21067
62.23851 | 1.2106
62.25518 | 1.21076
62.27184 | 1.21079
62.28851 | 1.21072
62.30518 | 1.21093
62.32184 | 1.21095
62.33851 | 1.21091
62.35518 | 1.21094
62.37184 | 1.21101
62.38851 | 1.211
62.40518 | 1.21082
62.42184 | 1.21077
62.43851 | 1.21082
62.45518 | 1.21061
62.47184 | 1.21058
62.48851 | 1.20923
62.50518 | 1.20977
62.52184 | 1.21027
62.53851 | 1.21058
62.55518 | 1.21061
62.57184 | 1.21069
62.58851 | 1.21071
62.60518 | 1.2108
62.62184 | 1.21085
62.63851 | 1.2109
62.65518 | 1.21091
62.67184 | 1.21085
62.68851 | 1.21082
62.70518 | 1.21089
62.72184 | 1.2109
62.73851 | 1.2108
62.75518 | 1.21075
62.77184 | 1.2107
62.78851 | 1.21065
62.80518 | 1.21055
62.82184 | 1.21055
62.83851 | 1.21061
62.85518 | 1.2106
62.87184 | 1.21057
62.88851 | 1.21075
62.90518 | 1.21088
62.92184 | 1.21094
62.93851 | 1.21106
62.95518 | 1.21104
62.97184 | 1.21092
62.98851 | 1.21093
63.00518 | 1.21088
63.02184 | 1.21083
63.03851 | 1.21073
63.05518 | 1.21066
63.07184 | 1.21055
63.08851 | 1.21059
63.10518 | 1.21049
63.12184 | 1.21051
63.13851 | 1.21047
63.15518 | 1.21053
63.17184 | 1.21064
63.18851 | 1.21066
63.20518 | 1.21067
63.22184 | 1.21079
63.23851 | 1.21099
63.25518 | 1.21101
63.27184 | 1.21101
63.28851 | 1.21105
63.30518 | 1.21094
63.32184 | 1.21103
63.33851 | 1.211
63.35518 | 1.21087
63.37184 | 1.21078
63.38851 | 1.21079
63.40518 | 1.21074
63.42184 | 1.21071
63.43851 | 1.21067
63.45518 | 1.21072
63.47184 | 1.21087
63.48851 | 1.21074
63.50518 | 1.21083
63.52184 | 1.21082
63.53851 | 1.21092
63.55518 | 1.21112
63.57184 | 1.21117
63.58851 | 1.21114
63.60518 | 1.21112
63.62184 | 1.21109
63.63851 | 1.21101
63.65518 | 1.21101
63.67184 | 1.21091
63.68851 | 1.21088
63.70518 | 1.21089
63.72184 | 1.21084
63.73851 | 1.21082
63.75518 | 1.21082
63.77184 | 1.21078
63.78851 | 1.2108
63.80518 | 1.21079
63.82184 | 1.2108
63.83851 | 1.21091
63.85518 | 1.21098
63.87184 | 1.211
63.88851 | 1.21116
63.90518 | 1.21115
63.92184 | 1.21114
63.93851 | 1.21128
63.95518 | 1.21113
63.97184 | 1.21102
63.98851 | 1.21098
64.00518 | 1.211
64.02184 | 1.21088
64.03851 | 1.2108
64.05518 | 1.21084
64.07184 | 1.211
64.08851 | 1.21105
64.10518 | 1.21096
64.12184 | 1.21101
64.13851 | 1.21099
64.15518 | 1.21105
64.17184 | 1.21115
64.18851 | 1.21116
64.20518 | 1.21125
64.22184 | 1.21121
64.23851 | 1.21121
64.25518 | 1.2112
64.27184 | 1.21096
64.28851 | 1.21099
64.30518 | 1.21086
64.32184 | 1.21067
64.33851 | 1.21063
64.35518 | 1.21072
64.37184 | 1.2107
64.38851 | 1.21051
64.40518 | 1.21067
64.42184 | 1.2107
64.43851 | 1.21077
64.45518 | 1.21093
64.47184 | 1.21105
64.48851 | 1.2111
64.50518 | 1.21108
64.52184 | 1.21103
64.53851 | 1.21102
64.55518 | 1.21099
64.57184 | 1.21092
64.58851 | 1.21089
64.60518 | 1.21088
64.62184 | 1.21091
64.63851 | 1.2109
64.65518 | 1.21093
64.67184 | 1.21079
64.68851 | 1.2107
64.70518 | 1.21078
64.72184 | 1.21087
64.73851 | 1.2111
64.75518 | 1.21121
64.77184 | 1.21129
64.78851 | 1.2113
64.80518 | 1.21136
64.82184 | 1.21131
64.83851 | 1.21125
64.85518 | 1.21118
64.87184 | 1.21122
64.88851 | 1.21113
64.90518 | 1.21104
64.92184 | 1.21099
64.93851 | 1.21091
64.95518 | 1.21092
64.97184 | 1.21091
64.98851 | 1.21091
65.00518 | 1.21097
65.02184 | 1.21108
65.03851 | 1.21122
65.05518 | 1.21136
65.07184 | 1.21134
65.08851 | 1.21113
65.10518 | 1.2115
65.12184 | 1.21143
65.13851 | 1.21147
65.15518 | 1.21133
65.17184 | 1.2113
65.18851 | 1.21127
65.20518 | 1.21121
65.22184 | 1.21126
65.23851 | 1.21114
65.25518 | 1.21103
65.27184 | 1.21102
65.28851 | 1.21105
65.30518 | 1.21107
65.32184 | 1.21107
65.33851 | 1.21122
65.35518 | 1.21131
65.37184 | 1.21142
65.38851 | 1.21143
65.40518 | 1.21151
65.42184 | 1.21146
65.43851 | 1.21153
65.45518 | 1.21152
65.47184 | 1.21137
65.48851 | 1.21133
65.50518 | 1.2112
65.52184 | 1.21127
65.53851 | 1.21121
65.55518 | 1.21206
65.57184 | 1.21108
65.58851 | 1.21115
65.60518 | 1.21119
65.62184 | 1.21119
65.63851 | 1.21117
65.65518 | 1.2114
65.67184 | 1.21138
65.68851 | 1.21149
65.70518 | 1.21153
65.72184 | 1.21147
65.73851 | 1.21149
65.75518 | 1.2115
65.77184 | 1.21152
65.78851 | 1.2114
65.80518 | 1.21151
65.82184 | 1.21153
65.83851 | 1.21154
65.85518 | 1.21143
65.87184 | 1.21139
65.88851 | 1.21135
65.90518 | 1.21134
65.92184 | 1.21132
65.93851 | 1.21145
65.95518 | 1.21143
65.97184 | 1.21158
65.98851 | 1.21163
66.00518 | 1.21171
66.02184 | 1.21165
66.03851 | 1.21174
66.05518 | 1.21181
66.07184 | 1.21171
66.08851 | 1.21167
66.10518 | 1.21158
66.12184 | 1.21159
66.13851 | 1.21145
66.15518 | 1.21145
66.17184 | 1.21131
66.18851 | 1.21134
66.20518 | 1.21137
66.22184 | 1.21127
66.23851 | 1.21128
66.25518 | 1.21125
66.27184 | 1.21138
66.28851 | 1.21149
66.30518 | 1.21152
66.32184 | 1.21162
66.33851 | 1.21174
66.35518 | 1.21165
66.37184 | 1.21164
66.38851 | 1.21182
66.40518 | 1.21168
66.42184 | 1.21163
66.43851 | 1.21163
66.45518 | 1.21162
66.47184 | 1.21161
66.48851 | 1.21156
66.50518 | 1.21151
66.52184 | 1.21163
66.53851 | 1.21167
66.55518 | 1.21174
66.57184 | 1.21172
66.58851 | 1.21179
66.60518 | 1.21175
66.62184 | 1.21172
66.63851 | 1.21157
66.65518 | 1.2115
66.67184 | 1.2115
66.68851 | 1.21143
66.70518 | 1.2114
66.72184 | 1.21132
66.73851 | 1.21121
66.75518 | 1.21121
66.77184 | 1.2113
66.78851 | 1.21135
66.80518 | 1.21143
66.82184 | 1.21146
66.83851 | 1.21152
66.85518 | 1.2116
66.87184 | 1.21171
66.88851 | 1.2117
66.90518 | 1.21161
66.92184 | 1.21168
66.93851 | 1.21171
66.95518 | 1.21168
66.97184 | 1.21173
66.98851 | 1.21166
67.00518 | 1.21153
67.02184 | 1.21151
67.03851 | 1.21139
67.05518 | 1.2114
67.07184 | 1.21141
67.08851 | 1.21144
67.10518 | 1.2115
67.12184 | 1.21152
67.13851 | 1.21154
67.15518 | 1.21158
67.17184 | 1.21166
67.18851 | 1.21165
67.20518 | 1.21174
67.22184 | 1.21186
67.23851 | 1.21182
67.25518 | 1.21186
67.27184 | 1.21181
67.28851 | 1.21169
67.30518 | 1.21157
67.32184 | 1.21159
67.33851 | 1.2117
67.35518 | 1.21157
67.37184 | 1.21159
67.38851 | 1.21154
67.40518 | 1.21165
67.42184 | 1.21166
67.43851 | 1.21164
67.45518 | 1.21172
67.47184 | 1.21174
67.48851 | 1.21166
67.50518 | 1.21161
67.52184 | 1.21156
67.53851 | 1.2116
67.55518 | 1.21144
67.57184 | 1.21136
67.58851 | 1.2112
67.60518 | 1.21117
67.62184 | 1.21118
67.63851 | 1.21113
67.65518 | 1.2111
67.67184 | 1.21104
67.68851 | 1.21121
67.70518 | 1.21126
67.72184 | 1.21139
67.73851 | 1.21142
67.75518 | 1.21144
67.77184 | 1.21145
67.78851 | 1.21152
67.80518 | 1.21161
67.82184 | 1.2115
67.83851 | 1.21145
67.85518 | 1.21145
67.87184 | 1.21183
67.88851 | 1.21203
67.90518 | 1.21224
67.92184 | 1.21235
67.93851 | 1.21236
67.95518 | 1.21231
67.97184 | 1.21253
67.98851 | 1.21261
68.00518 | 1.21259
68.02184 | 1.21255
68.03851 | 1.21267
68.05518 | 1.21278
68.07184 | 1.21274
68.08851 | 1.21279
68.10518 | 1.21277
68.12184 | 1.21272
68.13851 | 1.21266
68.15518 | 1.21267
68.17184 | 1.21271
68.18851 | 1.21261
68.20518 | 1.21269
68.22184 | 1.21238
68.23851 | 1.2121
68.25518 | 1.21184
68.27184 | 1.21172
68.28851 | 1.21153
68.30518 | 1.21136
68.32184 | 1.21133
68.33851 | 1.21146
68.35518 | 1.21137
68.37184 | 1.21149
68.38851 | 1.2114
68.40518 | 1.21144
68.42184 | 1.21135
68.43851 | 1.21134
68.45518 | 1.21125
68.47184 | 1.21117
68.48851 | 1.21113
68.50518 | 1.21107
68.52184 | 1.21108
68.53851 | 1.21113
68.55518 | 1.21121
68.57184 | 1.21125
68.58851 | 1.21118
68.60518 | 1.21119
68.62184 | 1.21117
68.63851 | 1.21121
68.65518 | 1.21122
68.67184 | 1.21119
68.68851 | 1.21103
68.70518 | 1.21104
68.72184 | 1.21104
68.73851 | 1.21102
68.75518 | 1.21099
68.77184 | 1.21088
68.78851 | 1.21085
68.80518 | 1.21093
68.82184 | 1.21083
68.83851 | 1.21085
68.85518 | 1.21076
68.87184 | 1.21083
68.88851 | 1.21083
68.90518 | 1.21076
68.92184 | 1.21074
68.93851 | 1.21077
68.95518 | 1.21074
68.97184 | 1.2108
68.98851 | 1.21077
69.00518 | 1.21076
69.02184 | 1.21085
69.03851 | 1.21089
69.05518 | 1.21083
69.07184 | 1.21093
69.08851 | 1.21089
69.10518 | 1.21094
69.12184 | 1.21097
69.13851 | 1.21094
69.15518 | 1.21092
69.17184 | 1.21092
69.18851 | 1.211
69.20518 | 1.21085
69.22184 | 1.21077
69.23851 | 1.21082
69.25518 | 1.21081
69.27184 | 1.21083
69.28851 | 1.21104
69.30518 | 1.21086
69.32184 | 1.21089
69.33851 | 1.21076
69.35518 | 1.21075
69.37184 | 1.21078
69.38851 | 1.2107
69.40518 | 1.21076
69.42184 | 1.21093
69.43851 | 1.21082
69.45518 | 1.21067
69.47184 | 1.21069
69.48851 | 1.21058
69.50518 | 1.21062
69.52184 | 1.21056
69.53851 | 1.2107
69.55518 | 1.21065
69.57184 | 1.21072
69.58851 | 1.21089
69.60518 | 1.2109
69.62184 | 1.21106
69.63851 | 1.21099
69.65518 | 1.21109
69.67184 | 1.21111
69.68851 | 1.21101
69.70518 | 1.21098
69.72184 | 1.21084
69.73851 | 1.21089
69.75518 | 1.21079
69.77184 | 1.21072
69.78851 | 1.21071
69.80518 | 1.21067
69.82184 | 1.21071
69.83851 | 1.21087
69.85518 | 1.21103
69.87184 | 1.2111
69.88851 | 1.21124
69.90518 | 1.21138
69.92184 | 1.21129
69.93851 | 1.21133
69.95518 | 1.21136
69.97184 | 1.21132
69.98851 | 1.21118
70.00518 | 1.21116
70.02184 | 1.21112
70.03851 | 1.21104
70.05518 | 1.21121
70.07184 | 1.21125
70.08851 | 1.2112
70.10518 | 1.21121
70.12184 | 1.21118
70.13851 | 1.2112
70.15518 | 1.21121
70.17184 | 1.2114
70.18851 | 1.21134
70.20518 | 1.21136
70.22184 | 1.2114
70.23851 | 1.2114
70.25518 | 1.21143
70.27184 | 1.21152
70.28851 | 1.21125
70.30518 | 1.2113
70.32184 | 1.21117
70.33851 | 1.21128
70.35518 | 1.21151
70.37184 | 1.21159
70.38851 | 1.2115
70.40518 | 1.21167
70.42184 | 1.21185
70.43851 | 1.21209
70.45518 | 1.21245
70.47184 | 1.21255
70.48851 | 1.21252
70.50518 | 1.21276
70.52184 | 1.21294
70.53851 | 1.21312
70.55518 | 1.21327
70.57184 | 1.21324
70.58851 | 1.21319
70.60518 | 1.2133
70.62184 | 1.21334
70.63851 | 1.21335
70.65518 | 1.21333
70.67184 | 1.21332
70.68851 | 1.21332
70.70518 | 1.21315
70.72184 | 1.21317
70.73851 | 1.21313
70.75518 | 1.21309
70.77184 | 1.21311
70.78851 | 1.21323
70.80518 | 1.21323
70.82184 | 1.21334
70.83851 | 1.21336
70.85518 | 1.21343
70.87184 | 1.21354
70.88851 | 1.2136
70.90518 | 1.2138
70.92184 | 1.21386
70.93851 | 1.21375
70.95518 | 1.21381
70.97184 | 1.21381
70.98851 | 1.21378
71.00518 | 1.21381
71.02184 | 1.21395
71.03851 | 1.21393
71.05518 | 1.21387
71.07184 | 1.21392
71.08851 | 1.21405
71.10518 | 1.21415
71.12184 | 1.21407
71.13851 | 1.214
71.15518 | 1.2141
71.17184 | 1.21413
71.18851 | 1.21399
71.20518 | 1.21392
71.22184 | 1.21384
71.23851 | 1.2137
71.25518 | 1.2136
71.27184 | 1.21366
71.28851 | 1.21368
71.30518 | 1.2137
71.32184 | 1.2138
71.33851 | 1.21392
71.35518 | 1.21389
71.37184 | 1.21397
71.38851 | 1.21409
71.40518 | 1.21423
71.42184 | 1.21422
71.43851 | 1.2142
71.45518 | 1.21421
71.47184 | 1.21426
71.48851 | 1.21423
71.50518 | 1.21415
71.52184 | 1.21412
71.53851 | 1.21422
71.55518 | 1.21403
71.57184 | 1.21352
71.58851 | 1.21337
71.60518 | 1.21314
71.62185 | 1.21307
71.63851 | 1.21295
71.65518 | 1.21293
71.67185 | 1.21292
71.68851 | 1.21294
71.70518 | 1.2128
71.72185 | 1.21277
71.73851 | 1.21283
71.75518 | 1.21348
71.77185 | 1.21383
71.78851 | 1.21431
71.80518 | 1.21463
71.82185 | 1.21436
71.83851 | 1.21418
71.85518 | 1.21409
71.87185 | 1.21386
71.88851 | 1.21377
71.90518 | 1.21377
71.92185 | 1.21371
71.93851 | 1.21423
71.95518 | 1.21442
71.97185 | 1.21484
71.98851 | 1.21475
72.00518 | 1.21489
72.02185 | 1.21458
72.03851 | 1.2146
72.05518 | 1.21493
72.07185 | 1.21513
72.08851 | 1.2148
72.10518 | 1.21477
72.12185 | 1.21433
72.13851 | 1.2141
72.15518 | 1.21458
72.17185 | 1.21487
72.18851 | 1.21488
72.20518 | 1.21463
72.22185 | 1.21456
72.23851 | 1.21461
72.25518 | 1.21465
72.27185 | 1.21483
72.28851 | 1.21482
72.30518 | 1.21458
72.32185 | 1.21438
72.33851 | 1.21423
72.35518 | 1.21428
72.37185 | 1.21453
72.38851 | 1.21448
72.40518 | 1.2147
72.42185 | 1.21488
72.43851 | 1.21502
72.45518 | 1.21473
72.47185 | 1.21451
72.48851 | 1.21451
72.50518 | 1.21455
72.52185 | 1.21464
72.53851 | 1.21466
72.55518 | 1.2148
72.57185 | 1.21496
72.58851 | 1.21467
72.60518 | 1.21455
72.62185 | 1.21455
72.63851 | 1.21451
72.65518 | 1.21461
72.67185 | 1.21448
72.68851 | 1.21421
72.70518 | 1.21438
72.72185 | 1.21497
72.73851 | 1.21539
72.75518 | 1.21555
72.77185 | 1.21554
72.78851 | 1.21541
72.80518 | 1.21522
72.82185 | 1.21508
72.83851 | 1.21508
72.85518 | 1.21456
72.87185 | 1.21475
72.88852 | 1.21483
72.90518 | 1.2147
72.92185 | 1.21482
72.93852 | 1.21492
72.95518 | 1.21476
72.97185 | 1.21471
72.98852 | 1.21465
73.00518 | 1.21464
73.02185 | 1.21444
73.03852 | 1.21427
73.05518 | 1.21421
73.07185 | 1.21416
73.08852 | 1.21409
73.10518 | 1.214
73.12185 | 1.21393
73.13852 | 1.21401
73.15518 | 1.2141
73.17185 | 1.21433
73.18852 | 1.2144
73.20518 | 1.21432
73.22185 | 1.21429
73.23852 | 1.21433
73.25518 | 1.21431
73.27185 | 1.2141
73.28852 | 1.21417
73.30518 | 1.21424
73.32185 | 1.21419
73.33852 | 1.21409
73.35518 | 1.21398
73.37185 | 1.21397
73.38852 | 1.21408
73.40518 | 1.21372
73.42185 | 1.2131
73.43852 | 1.21362
73.45518 | 1.21409
73.47185 | 1.2146
73.48852 | 1.21449
73.50518 | 1.21463
73.52185 | 1.21478
73.53852 | 1.21473
73.55518 | 1.21464
73.57185 | 1.21462
73.58852 | 1.2146
73.60518 | 1.21448
73.62185 | 1.21451
73.63852 | 1.21429
73.65518 | 1.2144
73.67185 | 1.21432
73.68852 | 1.21431
73.70518 | 1.21433
73.72185 | 1.21446
73.73852 | 1.21458
73.75518 | 1.21468
73.77185 | 1.21485
73.78852 | 1.21492
73.80518 | 1.21519
73.82185 | 1.21538
73.83852 | 1.21529
73.85518 | 1.21538
73.87185 | 1.21518
73.88852 | 1.21505
73.90518 | 1.21503
73.92185 | 1.21486
73.93852 | 1.21475
73.95518 | 1.21462
73.97185 | 1.2146
73.98852 | 1.21457
74.00518 | 1.21474
74.02185 | 1.21488
74.03852 | 1.21495
74.05518 | 1.21506
74.07185 | 1.21506
74.08852 | 1.21522
74.10518 | 1.21533
74.12185 | 1.21531
74.13852 | 1.21525
74.15518 | 1.21522
74.17185 | 1.21526
74.18852 | 1.21519
74.20519 | 1.21494
74.22185 | 1.21492
74.23852 | 1.21504
74.25519 | 1.215
74.27185 | 1.21501
74.28852 | 1.21508
74.30519 | 1.21517
74.32185 | 1.21531
74.33852 | 1.21523
74.35519 | 1.21531
74.37185 | 1.21526
74.38852 | 1.21517
74.40519 | 1.2151
74.42185 | 1.21525
74.43852 | 1.21529
74.45519 | 1.21512
74.47185 | 1.21493
74.48852 | 1.21477
74.50519 | 1.21458
74.52185 | 1.21447
74.53852 | 1.2144
74.55519 | 1.21448
74.57185 | 1.2144
74.58852 | 1.21448
74.60519 | 1.21462
74.62185 | 1.21458
74.63852 | 1.2147
74.65519 | 1.21332
74.67185 | 1.21446
74.68852 | 1.21496
74.70519 | 1.21521
74.72185 | 1.21516
74.73852 | 1.21506
74.75519 | 1.215
74.77185 | 1.21502
74.78852 | 1.21491
74.80519 | 1.21488
74.82185 | 1.21475
74.83852 | 1.21471
74.85519 | 1.21459
74.87185 | 1.21457
74.88852 | 1.21466
74.90519 | 1.21489
74.92185 | 1.21509
74.93852 | 1.21514
74.95519 | 1.2152
74.97185 | 1.21527
74.98852 | 1.21544
75.00519 | 1.21551
75.02185 | 1.21538
75.03852 | 1.21523
75.05519 | 1.21526
75.07185 | 1.21514
75.08852 | 1.21502
75.10519 | 1.21508
75.12185 | 1.21499
75.13852 | 1.21489
75.15519 | 1.21494
75.17185 | 1.21499
75.18852 | 1.215
75.20519 | 1.21511
75.22185 | 1.21523
75.23852 | 1.21535
75.25519 | 1.21536
75.27185 | 1.21546
75.28852 | 1.21553
75.30519 | 1.21551
75.32185 | 1.21534
75.33852 | 1.21521
75.35519 | 1.21522
75.37185 | 1.21508
75.38852 | 1.21507
75.40519 | 1.2151
75.42185 | 1.21515
75.43852 | 1.21512
75.45519 | 1.21506
75.47186 | 1.21496
75.48852 | 1.21521
75.50519 | 1.21538
75.52186 | 1.21547
75.53852 | 1.21558
75.55519 | 1.2157
75.57186 | 1.21588
75.58852 | 1.21578
75.60519 | 1.21564
75.62186 | 1.21548
75.63852 | 1.21534
75.65519 | 1.21527
75.67186 | 1.21536
75.68852 | 1.21529
75.70519 | 1.21509
75.72186 | 1.21519
75.73852 | 1.21537
75.75519 | 1.21545
75.77186 | 1.21549
75.78852 | 1.21566
75.80519 | 1.21562
75.82186 | 1.21567
75.83852 | 1.21567
75.85519 | 1.21565
75.87186 | 1.21567
75.88852 | 1.21564
75.90519 | 1.21557
75.92186 | 1.21563
75.93852 | 1.21553
75.95519 | 1.21534
75.97186 | 1.21515
75.98852 | 1.21509
76.00519 | 1.21526
76.02186 | 1.21537
76.03852 | 1.21576
76.05519 | 1.21581
76.07186 | 1.21582
76.08852 | 1.21583
76.10519 | 1.21593
76.12186 | 1.21587
76.13852 | 1.21586
76.15519 | 1.21596
76.17186 | 1.21595
76.18852 | 1.21604
76.20519 | 1.216
76.22186 | 1.21596
76.23852 | 1.21601
76.25519 | 1.21603
76.27186 | 1.21607
76.28852 | 1.21591
76.30519 | 1.21579
76.32186 | 1.21578
76.33852 | 1.21588
76.35519 | 1.21595
76.37186 | 1.21601
76.38852 | 1.2162
76.40519 | 1.21639
76.42186 | 1.21635
76.43852 | 1.21626
76.45519 | 1.21614
76.47186 | 1.21591
76.48852 | 1.21581
76.50519 | 1.21571
76.52186 | 1.21572
76.53852 | 1.21582
76.55519 | 1.21572
76.57186 | 1.21569
76.58852 | 1.21572
76.60519 | 1.2159
76.62186 | 1.21591
76.63852 | 1.21585
76.65519 | 1.21591
76.67186 | 1.21603
76.68852 | 1.21624
76.70519 | 1.21638
76.72186 | 1.21633
76.73852 | 1.21629
76.75519 | 1.21612
76.77186 | 1.21609
76.78853 | 1.21598
76.80519 | 1.21595
76.82186 | 1.21594
76.83853 | 1.21579
76.85519 | 1.21569
76.87186 | 1.21578
76.88853 | 1.21599
76.90519 | 1.21602
76.92186 | 1.21599
76.93853 | 1.216
76.95519 | 1.21614
76.97186 | 1.21617
76.98853 | 1.21619
77.00519 | 1.21619
77.02186 | 1.21611
77.03853 | 1.21605
77.05519 | 1.21597
77.07186 | 1.21602
77.08853 | 1.21601
77.10519 | 1.21598
77.12186 | 1.21599
77.13853 | 1.21616
77.15519 | 1.21636
77.17186 | 1.21636
77.18853 | 1.21647
77.20519 | 1.21669
77.22186 | 1.21671
77.23853 | 1.21681
77.25519 | 1.21682
77.27186 | 1.21679
77.28853 | 1.21663
77.30519 | 1.21658
77.32186 | 1.21646
77.33853 | 1.21629
77.35519 | 1.21626
77.37186 | 1.21628
77.38853 | 1.21642
77.40519 | 1.21644
77.42186 | 1.21636
77.43853 | 1.21637
77.45519 | 1.21639
77.47186 | 1.21652
77.48853 | 1.21672
77.50519 | 1.21682
77.52186 | 1.21701
77.53853 | 1.217
77.55519 | 1.21677
77.57186 | 1.21661
77.58853 | 1.21529
77.60519 | 1.21554
77.62186 | 1.21576
77.63853 | 1.21608
77.65519 | 1.21615
77.67186 | 1.21611
77.68853 | 1.21601
77.70519 | 1.21602
77.72186 | 1.21606
77.73853 | 1.21612
77.75519 | 1.21609
77.77186 | 1.21631
77.78853 | 1.21662
77.80519 | 1.21686
77.82186 | 1.21694
77.83853 | 1.21697
77.85519 | 1.21697
77.87186 | 1.21695
77.88853 | 1.21683
77.90519 | 1.21618
77.92186 | 1.21591
77.93853 | 1.21639
77.95519 | 1.2165
77.97186 | 1.21646
77.98853 | 1.21643
78.00519 | 1.21644
78.02186 | 1.2165
78.03853 | 1.21663
78.0552 | 1.21665
78.07186 | 1.21683
78.08853 | 1.2171
78.1052 | 1.21718
78.12186 | 1.21703
78.13853 | 1.21708
78.1552 | 1.21703
78.17186 | 1.21696
78.18853 | 1.21686
78.2052 | 1.21686
78.22186 | 1.21691
78.23853 | 1.21704
78.2552 | 1.21705
78.27186 | 1.21696
78.28853 | 1.21691
78.3052 | 1.21689
78.32186 | 1.21698
78.33853 | 1.2171
78.3552 | 1.21734
78.37186 | 1.21733
78.38853 | 1.21736
78.4052 | 1.21739
78.42186 | 1.2175
78.43853 | 1.21755
78.4552 | 1.21727
78.47186 | 1.21706
78.48853 | 1.21688
78.5052 | 1.21682
78.52186 | 1.21692
78.53853 | 1.21694
78.5552 | 1.21702
78.57186 | 1.21698
78.58853 | 1.21712
78.6052 | 1.21718
78.62186 | 1.21743
78.63853 | 1.21755
78.6552 | 1.21768
78.67186 | 1.21788
78.68853 | 1.21772
78.7052 | 1.21779
78.72186 | 1.21772
78.73853 | 1.21766
78.7552 | 1.21756
78.77186 | 1.21741
78.78853 | 1.21732
78.8052 | 1.21738
78.82186 | 1.21748
78.83853 | 1.21748
78.8552 | 1.21752
78.87186 | 1.21778
78.88853 | 1.21786
78.9052 | 1.21792
78.92186 | 1.21813
78.93853 | 1.21831
78.9552 | 1.21846
78.97186 | 1.21829
78.98853 | 1.218
79.0052 | 1.21789
79.02186 | 1.21791
79.03853 | 1.21776
79.0552 | 1.2175
79.07186 | 1.21735
79.08853 | 1.21727
79.1052 | 1.21729
79.12186 | 1.21751
79.13853 | 1.21765
79.1552 | 1.21791
79.17186 | 1.21775
79.18853 | 1.21768
79.2052 | 1.21783
79.22186 | 1.21799
79.23853 | 1.21802
79.2552 | 1.21795
79.27186 | 1.21785
79.28853 | 1.21791
79.3052 | 1.21787
79.32187 | 1.21773
79.33853 | 1.21758
79.3552 | 1.21748
79.37187 | 1.21743
79.38853 | 1.21732
79.4052 | 1.2172
79.42187 | 1.21728
79.43853 | 1.21729
79.4552 | 1.21735
79.47187 | 1.21743
79.48853 | 1.21753
79.5052 | 1.21777
79.52187 | 1.21786
79.53853 | 1.21624
79.5552 | 1.21733
79.57187 | 1.2176
79.58853 | 1.21772
79.6052 | 1.21768
79.62187 | 1.2176
79.63853 | 1.2175
79.6552 | 1.21748
79.67187 | 1.21748
79.68853 | 1.21743
79.7052 | 1.21752
79.72187 | 1.21766
79.73853 | 1.21768
79.7552 | 1.21797
79.77187 | 1.21807
79.78853 | 1.218
79.8052 | 1.21805
79.82187 | 1.21788
79.83853 | 1.218
79.8552 | 1.21802
79.87187 | 1.21803
79.88853 | 1.21789
79.9052 | 1.21781
79.92187 | 1.21786
79.93853 | 1.21789
79.9552 | 1.21784
79.97187 | 1.21759
79.98853 | 1.21747
80.0052 | 1.21752
80.02187 | 1.21755
80.03853 | 1.21766
80.0552 | 1.21786
80.07187 | 1.21789
80.08853 | 1.21795
80.1052 | 1.21807
80.12187 | 1.21818
80.13853 | 1.21815
80.1552 | 1.21811
80.17187 | 1.21815
80.18853 | 1.21792
80.2052 | 1.21774
80.22187 | 1.21781
80.23853 | 1.21789
80.2552 | 1.2178
80.27187 | 1.21776
80.28853 | 1.21789
80.3052 | 1.21803
80.32187 | 1.21799
80.33853 | 1.2181
80.3552 | 1.21815
80.37187 | 1.21813
80.38853 | 1.21808
80.4052 | 1.21813
80.42187 | 1.21808
80.43853 | 1.21805
80.4552 | 1.2181
80.47187 | 1.21787
80.48853 | 1.21782
80.5052 | 1.2178
80.52187 | 1.21786
80.53853 | 1.2179
80.5552 | 1.21793
80.57187 | 1.21795
80.58853 | 1.21798
80.6052 | 1.21805
80.62187 | 1.21807
80.63854 | 1.21813
80.6552 | 1.21824
80.67187 | 1.21843
80.68854 | 1.21846
80.7052 | 1.2184
80.72187 | 1.21855
80.73854 | 1.21845
80.7552 | 1.21846
80.77187 | 1.21853
80.78854 | 1.21838
80.8052 | 1.21823
80.82187 | 1.21815
80.83854 | 1.2181
80.8552 | 1.21802
80.87187 | 1.21816
80.88854 | 1.21808
80.9052 | 1.21825
80.92187 | 1.2182
80.93854 | 1.21823
80.9552 | 1.21825
80.97187 | 1.21849
80.98854 | 1.21842
81.0052 | 1.21846
81.02187 | 1.21853
81.03854 | 1.21864
81.0552 | 1.21847
81.07187 | 1.2184
81.08854 | 1.21828
81.1052 | 1.21823
81.12187 | 1.21796
81.13854 | 1.21786
81.1552 | 1.21775
81.17187 | 1.21782
81.18854 | 1.2178
81.2052 | 1.21778
81.22187 | 1.21798
81.23854 | 1.21809
81.2552 | 1.21826
81.27187 | 1.21837
81.28854 | 1.21841
81.3052 | 1.21852
81.32187 | 1.21836
81.33854 | 1.2182
81.3552 | 1.21812
81.37187 | 1.21799
81.38854 | 1.2179
81.4052 | 1.21785
81.42187 | 1.21797
81.43854 | 1.21787
81.4552 | 1.21789
81.47187 | 1.21781
81.48854 | 1.21783
81.5052 | 1.21802
81.52187 | 1.21816
81.53854 | 1.21828
81.5552 | 1.2184
81.57187 | 1.21858
81.58854 | 1.21879
81.6052 | 1.21875
81.62187 | 1.21884
81.63854 | 1.21889
81.6552 | 1.21897
81.67187 | 1.21905
81.68854 | 1.2191
81.7052 | 1.21907
81.72187 | 1.21882
81.73854 | 1.21873
81.7552 | 1.21872
81.77187 | 1.21876
81.78854 | 1.21867
81.8052 | 1.21883
81.82187 | 1.21892
81.83854 | 1.21901
81.8552 | 1.21909
81.87187 | 1.21926
81.88854 | 1.21943
81.90521 | 1.21933
81.92187 | 1.21926
81.93854 | 1.21923
81.95521 | 1.21932
81.97187 | 1.21909
81.98854 | 1.21891
82.00521 | 1.21886
82.02187 | 1.21887
82.03854 | 1.21883
82.05521 | 1.21879
82.07187 | 1.21884
82.08854 | 1.21884
82.10521 | 1.21897
82.12187 | 1.21918
82.13854 | 1.21933
82.15521 | 1.21938
82.17187 | 1.2195
82.18854 | 1.21954
82.20521 | 1.21944
82.22187 | 1.21932
82.23854 | 1.21926
82.25521 | 1.21925
82.27187 | 1.21919
82.28854 | 1.21912
82.30521 | 1.21903
82.32187 | 1.21891
82.33854 | 1.21901
82.35521 | 1.21894
82.37187 | 1.21888
82.38854 | 1.21874
82.40521 | 1.21885
82.42187 | 1.21891
82.43854 | 1.21905
82.45521 | 1.21922
82.47187 | 1.21936
82.48854 | 1.21942
82.50521 | 1.21936
82.52187 | 1.21932
82.53854 | 1.21916
82.55521 | 1.21929
82.57187 | 1.21919
82.58854 | 1.21912
82.60521 | 1.21909
82.62187 | 1.21892
82.63854 | 1.21875
82.65521 | 1.21868
82.67187 | 1.21872
82.68854 | 1.21905
82.70521 | 1.21917
82.72187 | 1.21918
82.73854 | 1.21925
82.75521 | 1.21943
82.77187 | 1.21952
82.78854 | 1.21962
82.80521 | 1.21959
82.82187 | 1.21962
82.83854 | 1.21961
82.85521 | 1.21944
82.87187 | 1.21947
82.88854 | 1.21929
82.90521 | 1.21925
82.92187 | 1.21919
82.93854 | 1.21918
82.95521 | 1.21913
82.97187 | 1.21935
82.98854 | 1.21938
83.00521 | 1.2194
83.02187 | 1.21933
83.03854 | 1.21941
83.05521 | 1.21949
83.07187 | 1.2196
83.08854 | 1.21958
83.10521 | 1.21974
83.12187 | 1.21971
83.13854 | 1.21944
83.15521 | 1.21922
83.17187 | 1.21911
83.18854 | 1.21908
83.20521 | 1.2184
83.22188 | 1.21789
83.23854 | 1.21871
83.25521 | 1.21913
83.27188 | 1.21943
83.28854 | 1.21968
83.30521 | 1.21978
83.32188 | 1.2201
83.33854 | 1.22033
83.35521 | 1.22086
83.37188 | 1.22102
83.38854 | 1.22157
83.40521 | 1.22214
83.42188 | 1.22228
83.43854 | 1.22214
83.45521 | 1.22215
83.47188 | 1.22236
83.48854 | 1.22262
83.50521 | 1.22289
83.52188 | 1.22302
83.53854 | 1.22327
83.55521 | 1.22403
83.57188 | 1.22437
83.58854 | 1.22476
83.60521 | 1.22462
83.62188 | 1.22486
83.63854 | 1.22488
83.65521 | 1.22479
83.67188 | 1.22466
83.68854 | 1.22449
83.70521 | 1.22425
83.72188 | 1.22405
83.73854 | 1.22413
83.75521 | 1.22413
83.77188 | 1.22285
83.78854 | 1.22359
83.80521 | 1.22393
83.82188 | 1.22391
83.83854 | 1.22391
83.85521 | 1.22414
83.87188 | 1.22469
83.88854 | 1.22497
83.90521 | 1.22541
83.92188 | 1.2256
83.93854 | 1.22595
83.95521 | 1.22603
83.97188 | 1.22577
83.98854 | 1.22557
84.00521 | 1.22524
84.02188 | 1.2251
84.03854 | 1.22492
84.05521 | 1.22475
84.07188 | 1.22471
84.08854 | 1.22495
84.10521 | 1.22491
84.12188 | 1.22499
84.13854 | 1.22507
84.15521 | 1.22519
84.17188 | 1.22499
84.18854 | 1.22467
84.20521 | 1.22446
84.22188 | 1.22482
84.23854 | 1.22495
84.25521 | 1.22493
84.27188 | 1.22508
84.28854 | 1.22481
84.30521 | 1.22455
84.32188 | 1.22459
84.33854 | 1.22461
84.35521 | 1.2247
84.37188 | 1.22471
84.38854 | 1.22468
84.40521 | 1.22461
84.42188 | 1.22455
84.43854 | 1.22461
84.45521 | 1.2245
84.47188 | 1.22441
84.48855 | 1.2246
84.50521 | 1.22488
84.52188 | 1.2254
84.53855 | 1.22535
84.55521 | 1.22496
84.57188 | 1.22516
84.58855 | 1.22562
84.60521 | 1.22585
84.62188 | 1.22576
84.63855 | 1.22614
84.65521 | 1.22589
84.67188 | 1.22576
84.68855 | 1.22619
84.70521 | 1.22636
84.72188 | 1.22648
84.73855 | 1.22646
84.75521 | 1.22647
84.77188 | 1.22606
84.78855 | 1.22599
84.80521 | 1.22571
84.82188 | 1.22596
84.83855 | 1.22587
84.85521 | 1.22574
84.87188 | 1.22534
84.88855 | 1.22497
84.90521 | 1.22475
84.92188 | 1.22471
84.93855 | 1.22476
84.95521 | 1.22473
84.97188 | 1.22462
84.98855 | 1.22496
85.00521 | 1.22471
85.02188 | 1.22471
85.03855 | 1.2248
85.05521 | 1.22471
85.07188 | 1.22444
85.08855 | 1.2243
85.10521 | 1.22424
85.12188 | 1.22435
85.13855 | 1.22448
85.15521 | 1.22438
85.17188 | 1.22435
85.18855 | 1.22415
85.20521 | 1.2241
85.22188 | 1.22417
85.23855 | 1.22404
85.25521 | 1.22432
85.27188 | 1.22432
85.28855 | 1.22458
85.30521 | 1.2248
85.32188 | 1.22475
85.33855 | 1.22473
85.35521 | 1.22486
85.37188 | 1.22451
85.38855 | 1.22444
85.40521 | 1.22428
85.42188 | 1.22424
85.43855 | 1.22412
85.45521 | 1.2242
85.47188 | 1.2242
85.48855 | 1.22409
85.50521 | 1.22401
85.52188 | 1.22407
85.53855 | 1.22422
85.55521 | 1.22429
85.57188 | 1.22459
85.58855 | 1.22465
85.60521 | 1.22447
85.62188 | 1.22428
85.63855 | 1.22415
85.65521 | 1.2239
85.67188 | 1.22384
85.68855 | 1.22395
85.70521 | 1.22405
85.72188 | 1.22411
85.73855 | 1.22413
85.75521 | 1.22411
85.77188 | 1.22408
85.78855 | 1.22405
85.80522 | 1.22436
85.82188 | 1.22444
85.83855 | 1.22447
85.85522 | 1.22447
85.87188 | 1.22455
85.88855 | 1.22425
85.90522 | 1.22429
85.92188 | 1.22443
85.93855 | 1.22452
85.95522 | 1.22435
85.97188 | 1.22463
85.98855 | 1.22515
86.00522 | 1.22505
86.02188 | 1.22479
86.03855 | 1.22473
86.05522 | 1.22476
86.07188 | 1.2251
86.08855 | 1.22548
86.10522 | 1.22555
86.12188 | 1.22529
86.13855 | 1.22527
86.15522 | 1.22522
86.17188 | 1.22525
86.18855 | 1.22519
86.20522 | 1.22514
86.22188 | 1.22442
86.23855 | 1.22493
86.25522 | 1.22553
86.27188 | 1.22552
86.28855 | 1.22555
86.30522 | 1.22539
86.32188 | 1.22512
86.33855 | 1.22518
86.35522 | 1.22516
86.37188 | 1.22517
86.38855 | 1.22519
86.40522 | 1.22505
86.42188 | 1.22517
86.43855 | 1.22535
86.45522 | 1.22553
86.47188 | 1.22541
86.48855 | 1.22568
86.50522 | 1.22594
86.52188 | 1.22566
86.53855 | 1.22589
86.55522 | 1.2256
86.57188 | 1.22562
86.58855 | 1.22553
86.60522 | 1.22558
86.62188 | 1.22592
86.63855 | 1.22595
86.65522 | 1.226
86.67188 | 1.22621
86.68855 | 1.22636
86.70522 | 1.22633
86.72188 | 1.22659
86.73855 | 1.22695
86.75522 | 1.22732
86.77188 | 1.22738
86.78855 | 1.22727
86.80522 | 1.22735
86.82188 | 1.22763
86.83855 | 1.22791
86.85522 | 1.22822
86.87188 | 1.22844
86.88855 | 1.22841
86.90522 | 1.228
86.92188 | 1.22807
86.93855 | 1.2278
86.95522 | 1.22752
86.97188 | 1.22768
86.98855 | 1.22751
87.00522 | 1.22764
87.02188 | 1.22792
87.03855 | 1.22782
87.05522 | 1.22804
87.07189 | 1.22812
87.08855 | 1.22817
87.10522 | 1.22823
87.12189 | 1.22813
87.13855 | 1.22807
87.15522 | 1.22799
87.17189 | 1.22789
87.18855 | 1.22779
87.20522 | 1.2275
87.22189 | 1.22758
87.23855 | 1.2274
87.25522 | 1.22746
87.27189 | 1.22761
87.28855 | 1.22787
87.30522 | 1.22688
87.32189 | 1.22597
87.33855 | 1.22534
87.35522 | 1.22439
87.37189 | 1.22397
87.38855 | 1.22392
87.40522 | 1.22401
87.42189 | 1.22417
87.43855 | 1.22419
87.45522 | 1.22424
87.47189 | 1.22413
87.48855 | 1.22392
87.50522 | 1.22369
87.52189 | 1.22355
87.53855 | 1.22371
87.55522 | 1.22371
87.57189 | 1.22378
87.58855 | 1.22376
87.60522 | 1.22353
87.62189 | 1.22327
87.63855 | 1.22317
87.65522 | 1.22327
87.67189 | 1.22307
87.68855 | 1.2229
87.70522 | 1.22295
87.72189 | 1.22311
87.73855 | 1.2232
87.75522 | 1.2231
87.77189 | 1.22317
87.78855 | 1.22307
87.80522 | 1.22282
87.82189 | 1.22269
87.83855 | 1.22243
87.85522 | 1.22218
87.87189 | 1.22207
87.88855 | 1.22175
87.90522 | 1.22168
87.92189 | 1.22146
87.93855 | 1.22123
87.95522 | 1.22121
87.97189 | 1.22118
87.98855 | 1.22132
88.00522 | 1.22135
88.02189 | 1.22141
88.03855 | 1.22124
88.05522 | 1.22119
88.07189 | 1.22118
88.08855 | 1.22119
88.10522 | 1.22116
88.12189 | 1.22114
88.13855 | 1.2211
88.15522 | 1.22086
88.17189 | 1.22075
88.18855 | 1.2206
88.20522 | 1.22059
88.22189 | 1.22051
88.23855 | 1.22046
88.25522 | 1.22044
88.27189 | 1.22035
88.28855 | 1.22023
88.30522 | 1.22038
88.32189 | 1.22053
88.33856 | 1.22066
88.35522 | 1.22071
88.37189 | 1.22085
88.38856 | 1.22085
88.40522 | 1.2208
88.42189 | 1.22092
88.43856 | 1.22072
88.45522 | 1.22073
88.47189 | 1.22074
88.48856 | 1.22058
88.50522 | 1.22049
88.52189 | 1.22044
88.53856 | 1.22034
88.55522 | 1.22035
88.57189 | 1.22035
88.58856 | 1.22048
88.60522 | 1.22056
88.62189 | 1.22058
88.63856 | 1.22089
88.65522 | 1.22097
88.67189 | 1.22105
88.68856 | 1.22103
88.70522 | 1.22111
88.72189 | 1.22113
88.73856 | 1.22119
88.75522 | 1.22113
88.77189 | 1.22102
88.78856 | 1.22087
88.80522 | 1.22097
88.82189 | 1.22079
88.83856 | 1.22089
88.85522 | 1.22091
88.87189 | 1.22099
88.88856 | 1.22093
88.90522 | 1.22108
88.92189 | 1.22128
88.93856 | 1.22132
88.95522 | 1.22143
88.97189 | 1.22126
88.98856 | 1.22122
89.00522 | 1.22113
89.02189 | 1.22098
89.03856 | 1.22077
89.05522 | 1.22075
89.07189 | 1.22069
89.08856 | 1.22065
89.10522 | 1.22068
89.12189 | 1.22072
89.13856 | 1.22071
89.15522 | 1.22075
89.17189 | 1.22065
89.18856 | 1.22069
89.20522 | 1.22069
89.22189 | 1.22066
89.23856 | 1.2208
89.25522 | 1.22152
89.27189 | 1.22208
89.28856 | 1.22166
89.30522 | 1.22123
89.32189 | 1.22093
89.33856 | 1.22092
89.35522 | 1.22092
89.37189 | 1.22085
89.38856 | 1.22103
89.40522 | 1.22089
89.42189 | 1.22081
89.43856 | 1.22071
89.45522 | 1.22072
89.47189 | 1.2207
89.48856 | 1.22062
89.50522 | 1.22063
89.52189 | 1.22132
89.53856 | 1.22184
89.55522 | 1.22194
89.57189 | 1.22216
89.58856 | 1.22261
89.60522 | 1.22307
89.62189 | 1.22341
89.63856 | 1.22332
89.65523 | 1.22264
89.67189 | 1.22238
89.68856 | 1.22249
89.70523 | 1.2225
89.72189 | 1.22226
89.73856 | 1.22233
89.75523 | 1.2227
89.77189 | 1.22274
89.78856 | 1.22238
89.80523 | 1.22224
89.82189 | 1.22204
89.83856 | 1.22179
89.85523 | 1.22153
89.87189 | 1.22134
89.88856 | 1.22117
89.90523 | 1.22108
89.92189 | 1.22102
89.93856 | 1.22101
89.95523 | 1.22091
89.97189 | 1.22099
89.98856 | 1.22107
90.00523 | 1.22101
90.02189 | 1.22093
90.03856 | 1.22105
90.05523 | 1.22101
90.07189 | 1.22117
90.08856 | 1.22121
90.10523 | 1.22117
90.12189 | 1.2211
90.13856 | 1.22117
90.15523 | 1.22144
90.17189 | 1.22132
90.18856 | 1.22125
90.20523 | 1.22149
90.22189 | 1.22182
90.23856 | 1.22207
90.25523 | 1.22201
90.27189 | 1.22206
90.28856 | 1.22196
90.30523 | 1.22224
90.32189 | 1.22228
90.33856 | 1.22214
90.35523 | 1.22189
90.37189 | 1.2219
90.38856 | 1.2219
90.40523 | 1.22188
90.42189 | 1.22175
90.43856 | 1.2217
90.45523 | 1.22178
90.47189 | 1.22177
90.48856 | 1.2218
90.50523 | 1.22175
90.52189 | 1.22174
90.53856 | 1.2219
90.55523 | 1.22203
90.57189 | 1.22198
90.58856 | 1.22211
90.60523 | 1.22212
90.62189 | 1.22203
90.63856 | 1.22198
90.65523 | 1.22206
90.67189 | 1.22219
90.68856 | 1.22202
90.70523 | 1.22196
90.72189 | 1.22191
90.73856 | 1.22184
90.75523 | 1.22189
90.77189 | 1.22191
90.78856 | 1.22189
90.80523 | 1.22188
90.82189 | 1.22194
90.83856 | 1.22199
90.85523 | 1.22192
90.87189 | 1.22209
90.88856 | 1.22234
90.90523 | 1.22234
90.9219 | 1.22237
90.93856 | 1.22233
90.95523 | 1.22217
90.9719 | 1.22205
90.98856 | 1.22196
91.00523 | 1.22198
91.0219 | 1.22204
91.03856 | 1.22209
91.05523 | 1.22202
91.0719 | 1.22216
91.08856 | 1.22224
91.10523 | 1.22251
91.1219 | 1.223
91.13856 | 1.22315
91.15523 | 1.22335
91.1719 | 1.22341
91.18856 | 1.22341
91.20523 | 1.22312
91.2219 | 1.22276
91.23856 | 1.22258
91.25523 | 1.22248
91.2719 | 1.22256
91.28856 | 1.22249
91.30523 | 1.22251
91.3219 | 1.22246
91.33856 | 1.22257
91.35523 | 1.22239
91.3719 | 1.22227
91.38856 | 1.22229
91.40523 | 1.22234
91.4219 | 1.22226
91.43856 | 1.22234
91.45523 | 1.22239
91.4719 | 1.22245
91.48856 | 1.22272
91.50523 | 1.22261
91.5219 | 1.22261
91.53856 | 1.22261
91.55523 | 1.22254
91.5719 | 1.22251
91.58856 | 1.22249
91.60523 | 1.2223
91.6219 | 1.22249
91.63856 | 1.22241
91.65523 | 1.22249
91.6719 | 1.22242
91.68856 | 1.22247
91.70523 | 1.22235
91.7219 | 1.2221
91.73856 | 1.22176
91.75523 | 1.22174
91.7719 | 1.22166
91.78856 | 1.22148
91.80523 | 1.22135
91.8219 | 1.22112
91.83856 | 1.22106
91.85523 | 1.22119
91.8719 | 1.2214
91.88856 | 1.22159
91.90523 | 1.22154
91.9219 | 1.22153
91.93856 | 1.22171
91.95523 | 1.22151
91.9719 | 1.22159
91.98856 | 1.22175
92.00523 | 1.22165
92.0219 | 1.22153
92.03856 | 1.22154
92.05523 | 1.22162
92.0719 | 1.22158
92.08856 | 1.22167
92.10523 | 1.22164
92.1219 | 1.22175
92.13856 | 1.2218
92.15523 | 1.22187
92.1719 | 1.22194
92.18856 | 1.22196
92.20523 | 1.22189
92.2219 | 1.2219
92.23857 | 1.22188
92.25523 | 1.22175
92.2719 | 1.22177
92.28857 | 1.22184
92.30523 | 1.22181
92.3219 | 1.22162
92.33857 | 1.22153
92.35523 | 1.22152
92.3719 | 1.22175
92.38857 | 1.22159
92.40523 | 1.22163
92.4219 | 1.22163
92.43857 | 1.2217
92.45523 | 1.22177
92.4719 | 1.22177
92.48857 | 1.22182
92.50523 | 1.22177
92.5219 | 1.22184
92.53857 | 1.2218
92.55523 | 1.22177
92.5719 | 1.22185
92.58857 | 1.22176
92.60523 | 1.22167
92.6219 | 1.22179
92.63857 | 1.22199
92.65523 | 1.22216
92.6719 | 1.22216
92.68857 | 1.22205
92.70523 | 1.22211
92.7219 | 1.22219
92.73857 | 1.22203
92.75523 | 1.22215
92.7719 | 1.2221
92.78857 | 1.22205
92.80523 | 1.22205
92.8219 | 1.22188
92.83857 | 1.222
92.85523 | 1.22214
92.8719 | 1.22204
92.88857 | 1.22209
92.90523 | 1.22213
92.9219 | 1.22215
92.93857 | 1.22244
92.95523 | 1.22225
92.9719 | 1.2223
92.98857 | 1.22234
93.00523 | 1.22247
93.0219 | 1.22227
93.03857 | 1.22227
93.05523 | 1.22233
93.0719 | 1.22251
93.08857 | 1.22265
93.10523 | 1.22251
93.1219 | 1.22251
93.13857 | 1.22244
93.15523 | 1.22246
93.1719 | 1.22237
93.18857 | 1.22214
93.20523 | 1.22206
93.2219 | 1.22201
93.23857 | 1.22201
93.25523 | 1.22178
93.2719 | 1.22151
93.28857 | 1.22176
93.30523 | 1.22198
93.3219 | 1.22198
93.33857 | 1.22206
93.35523 | 1.22098
93.3719 | 1.22084
93.38857 | 1.22197
93.40523 | 1.22197
93.4219 | 1.2219
93.43857 | 1.2222
93.45523 | 1.22243
93.4719 | 1.22259
93.48857 | 1.22256
93.50524 | 1.22253
93.5219 | 1.22254
93.53857 | 1.22244
93.55524 | 1.22235
93.5719 | 1.22233
93.58857 | 1.22227
93.60524 | 1.22213
93.6219 | 1.22223
93.63857 | 1.22232
93.65524 | 1.22248
93.6719 | 1.22238
93.68857 | 1.22236
93.70524 | 1.22221
93.7219 | 1.22238
93.73857 | 1.22266
93.75524 | 1.22266
93.7719 | 1.22259
93.78857 | 1.22253
93.80524 | 1.22269
93.8219 | 1.22269
93.83857 | 1.22279
93.85524 | 1.22287
93.8719 | 1.22293
93.88857 | 1.223
93.90524 | 1.22292
93.9219 | 1.22276
93.93857 | 1.22262
93.95524 | 1.22278
93.9719 | 1.22286
93.98857 | 1.22295
94.00524 | 1.22274
94.0219 | 1.22271
94.03857 | 1.22291
94.05524 | 1.22295
94.0719 | 1.22279
94.08857 | 1.22259
94.10524 | 1.22261
94.1219 | 1.22259
94.13857 | 1.22271
94.15524 | 1.22277
94.1719 | 1.22283
94.18857 | 1.22287
94.20524 | 1.22296
94.2219 | 1.22312
94.23857 | 1.22312
94.25524 | 1.22302
94.2719 | 1.22311
94.28857 | 1.2232
94.30524 | 1.22319
94.3219 | 1.22319
94.33857 | 1.22302
94.35524 | 1.22314
94.3719 | 1.22304
94.38857 | 1.22298
94.40524 | 1.22289
94.4219 | 1.22297
94.43857 | 1.22288
94.45524 | 1.22297
94.4719 | 1.22284
94.48857 | 1.22308
94.50524 | 1.22338
94.5219 | 1.22341
94.53857 | 1.22334
94.55524 | 1.22328
94.5719 | 1.22336
94.58857 | 1.22341
94.60524 | 1.22331
94.6219 | 1.22328
94.63857 | 1.22353
94.65524 | 1.22351
94.6719 | 1.22356
94.68857 | 1.22379
94.70524 | 1.2238
94.7219 | 1.22391
94.73857 | 1.22364
94.75524 | 1.22352
94.77191 | 1.2237
94.78857 | 1.22371
94.80524 | 1.22384
94.82191 | 1.22383
94.83857 | 1.2239
94.85524 | 1.2238
94.87191 | 1.22384
94.88857 | 1.22383
94.90524 | 1.22391
94.92191 | 1.22422
94.93857 | 1.22431
94.95524 | 1.22419
94.97191 | 1.22425
94.98857 | 1.22456
95.00524 | 1.22477
95.02191 | 1.22483
95.03857 | 1.22468
95.05524 | 1.22466
95.07191 | 1.22466
95.08857 | 1.22461
95.10524 | 1.22446
95.12191 | 1.2245
95.13857 | 1.2245
95.15524 | 1.22448
95.17191 | 1.22438
95.18857 | 1.2244
95.20524 | 1.22431
95.22191 | 1.22414
95.23857 | 1.22382
95.25524 | 1.22377
95.27191 | 1.22371
95.28857 | 1.22363
95.30524 | 1.2237
95.32191 | 1.22361
95.33857 | 1.22369
95.35524 | 1.22383
95.37191 | 1.22395
95.38857 | 1.22402
95.40524 | 1.22407
95.42191 | 1.22411
95.43857 | 1.22419
95.45524 | 1.2245
95.47191 | 1.22454
95.48857 | 1.22462
95.50524 | 1.22482
95.52191 | 1.22508
95.53857 | 1.22491
95.55524 | 1.22484
95.57191 | 1.22473
95.58857 | 1.22491
95.60524 | 1.2248
95.62191 | 1.2249
95.63857 | 1.22477
95.65524 | 1.22461
95.67191 | 1.22459
95.68857 | 1.22457
95.70524 | 1.22457
95.72191 | 1.22459
95.73857 | 1.22464
95.75524 | 1.22467
95.77191 | 1.2249
95.78857 | 1.22514
95.80524 | 1.22528
95.82191 | 1.22552
95.83857 | 1.22572
95.85524 | 1.22599
95.87191 | 1.22614
95.88857 | 1.22631
95.90524 | 1.22639
95.92191 | 1.22652
95.93857 | 1.2267
95.95524 | 1.22676
95.97191 | 1.22682
95.98857 | 1.22694
96.00524 | 1.22675
96.02191 | 1.22677
96.03857 | 1.22651
96.05524 | 1.226
96.07191 | 1.22582
96.08858 | 1.22593
96.10524 | 1.226
96.12191 | 1.22592
96.13858 | 1.22597
96.15524 | 1.22575
96.17191 | 1.22558
96.18858 | 1.22557
96.20524 | 1.22585
96.22191 | 1.22569
96.23858 | 1.22537
96.25524 | 1.22527
96.27191 | 1.22518
96.28858 | 1.22521
96.30524 | 1.22573
96.32191 | 1.22576
96.33858 | 1.22573
96.35524 | 1.22567
96.37191 | 1.22542
96.38858 | 1.22543
96.40524 | 1.2255
96.42191 | 1.2255
96.43858 | 1.22568
96.45524 | 1.22573
96.47191 | 1.22572
96.48858 | 1.22565
96.50524 | 1.22577
96.52191 | 1.22578
96.53858 | 1.2256
96.55524 | 1.22571
96.57191 | 1.22573
96.58858 | 1.22572
96.60524 | 1.22566
96.62191 | 1.22571
96.63858 | 1.22572
96.65524 | 1.22557
96.67191 | 1.22558
96.68858 | 1.22546
96.70524 | 1.2254
96.72191 | 1.22539
96.73858 | 1.22545
96.75524 | 1.22557
96.77191 | 1.22545
96.78858 | 1.22541
96.80524 | 1.22543
96.82191 | 1.22537
96.83858 | 1.22532
96.85524 | 1.2252
96.87191 | 1.22534
96.88858 | 1.2254
96.90524 | 1.22535
96.92191 | 1.22521
96.93858 | 1.22516
96.95524 | 1.22504
96.97191 | 1.22488
96.98858 | 1.2248
97.00524 | 1.22469
97.02191 | 1.22465
97.03858 | 1.22462
97.05524 | 1.22461
97.07191 | 1.22468
97.08858 | 1.22469
97.10524 | 1.22471
97.12191 | 1.22483
97.13858 | 1.22495
97.15524 | 1.2251
97.17191 | 1.22529
97.18858 | 1.22519
97.20524 | 1.22525
97.22191 | 1.22529
97.23858 | 1.22528
97.25524 | 1.22516
97.27191 | 1.22517
97.28858 | 1.2251
97.30524 | 1.22516
97.32191 | 1.22521
97.33858 | 1.22523
97.35525 | 1.22537
97.37191 | 1.2254
97.38858 | 1.22546
97.40525 | 1.22558
97.42191 | 1.22559
97.43858 | 1.22562
97.45525 | 1.2256
97.47191 | 1.22563
97.48858 | 1.22555
97.50525 | 1.22541
97.52191 | 1.22539
97.53858 | 1.22532
97.55525 | 1.22527
97.57191 | 1.2252
97.58858 | 1.22538
97.60525 | 1.22535
97.62191 | 1.22533
97.63858 | 1.2254
97.65525 | 1.2255
97.67191 | 1.22567
97.68858 | 1.22574
97.70525 | 1.22583
97.72191 | 1.22596
97.73858 | 1.22608
97.75525 | 1.22607
97.77191 | 1.22605
97.78858 | 1.22617
97.80525 | 1.22615
97.82191 | 1.22598
97.83858 | 1.22599
97.85525 | 1.2261
97.87191 | 1.22617
97.88858 | 1.22611
97.90525 | 1.2261
97.92191 | 1.22616
97.93858 | 1.22634
97.95525 | 1.22634
97.97191 | 1.22636
97.98858 | 1.2264
98.00525 | 1.22649
98.02191 | 1.22637
98.03858 | 1.22629
98.05525 | 1.2263
98.07191 | 1.22642
98.08858 | 1.22645
98.10525 | 1.22643
98.12191 | 1.22644
98.13858 | 1.22639
98.15525 | 1.22645
98.17191 | 1.22642
98.18858 | 1.22649
98.20525 | 1.22653
98.22191 | 1.22651
98.23858 | 1.22658
98.25525 | 1.22654
98.27191 | 1.22673
98.28858 | 1.22685
98.30525 | 1.227
98.32191 | 1.22702
98.33858 | 1.22719
98.35525 | 1.22739
98.37191 | 1.22732
98.38858 | 1.22725
98.40525 | 1.22728
98.42191 | 1.22734
98.43858 | 1.22723
98.45525 | 1.22723
98.47191 | 1.22726
98.48858 | 1.22716
98.50525 | 1.22709
98.52191 | 1.22713
98.53858 | 1.22726
98.55525 | 1.22731
98.57191 | 1.22751
98.58858 | 1.22763
98.60525 | 1.22781
98.62191 | 1.22783
98.63858 | 1.22784
98.65525 | 1.22793
98.67192 | 1.22787
98.68858 | 1.22762
98.70525 | 1.22759
98.72192 | 1.22758
98.73858 | 1.22746
98.75525 | 1.2274
98.77192 | 1.22731
98.78858 | 1.22722
98.80525 | 1.22735
98.82192 | 1.22746
98.83858 | 1.22753
98.85525 | 1.22748
98.87192 | 1.22749
98.88858 | 1.22766
98.90525 | 1.22775
98.92192 | 1.22785
98.93858 | 1.2278
98.95525 | 1.22771
98.97192 | 1.22773
98.98858 | 1.22781
99.00525 | 1.22779
99.02192 | 1.22773
99.03858 | 1.22776
99.05525 | 1.22782
99.07192 | 1.22786
99.08858 | 1.22811
99.10525 | 1.22823
99.12192 | 1.2283
99.13858 | 1.22838
99.15525 | 1.22847
99.17192 | 1.22842
99.18858 | 1.22844
99.20525 | 1.22849
99.22192 | 1.22849
99.23858 | 1.22849
99.25525 | 1.22856
99.27192 | 1.22862
99.28858 | 1.22859
99.30525 | 1.22855
99.32192 | 1.22863
99.33858 | 1.22869
99.35525 | 1.22877
99.37192 | 1.22888
99.38858 | 1.22885
99.40525 | 1.22899
99.42192 | 1.229
99.43858 | 1.22904
99.45525 | 1.22894
99.47192 | 1.22901
99.48858 | 1.22912
99.50525 | 1.229
99.52192 | 1.2291
99.53858 | 1.22904
99.55525 | 1.22894
99.57192 | 1.2287
99.58858 | 1.22884
99.60525 | 1.22884
99.62192 | 1.22876
99.63858 | 1.22865
99.65525 | 1.22874
99.67192 | 1.22893
99.68858 | 1.22906
99.70525 | 1.22913
99.72192 | 1.2291
99.73858 | 1.2293
99.75525 | 1.2295
99.77192 | 1.22958
99.78858 | 1.2295
99.80525 | 1.22955
99.82192 | 1.22963
99.83858 | 1.22952
99.85525 | 1.22939
99.87192 | 1.22944
99.88858 | 1.2294
99.90525 | 1.22954
99.92192 | 1.22963
99.93859 | 1.22964
99.95525 | 1.22963
99.97192 | 1.22976
99.98859 | 1.22972
100.00525 | 1.22977
100.02192 | 1.22977
100.03859 | 1.22984
100.05525 | 1.2298
100.07192 | 1.22978
100.08859 | 1.22978
100.10525 | 1.22969
100.12192 | 1.22961
100.13859 | 1.22952
100.15525 | 1.22942
100.17192 | 1.22941
100.18859 | 1.22944
100.20525 | 1.2295
100.22192 | 1.22955
100.23859 | 1.22964
100.25525 | 1.22978
100.27192 | 1.22978
100.28859 | 1.23004
100.30525 | 1.23004
100.32192 | 1.2301
100.33859 | 1.23011
100.35525 | 1.23001
100.37192 | 1.23004
100.38859 | 1.22992
100.40525 | 1.23001
100.42192 | 1.22996
100.43859 | 1.22996
100.45525 | 1.22997
100.47192 | 1.23018
100.48859 | 1.23022
100.50525 | 1.23028
100.52192 | 1.23033
100.53859 | 1.23046
100.55525 | 1.23051
100.57192 | 1.23038
100.58859 | 1.23063
100.60525 | 1.23078
100.62192 | 1.23066
100.63859 | 1.23074
100.65525 | 1.23079
100.67192 | 1.23093
100.68859 | 1.23085
100.70525 | 1.23087
100.72192 | 1.23083
100.73859 | 1.23082
100.75525 | 1.23073
100.77192 | 1.23066
100.78859 | 1.2307
100.80525 | 1.23074
100.82192 | 1.23087
100.83859 | 1.23081
100.85525 | 1.23091
100.87192 | 1.23099
100.88859 | 1.23111
100.90525 | 1.23129
100.92192 | 1.23135
100.93859 | 1.23148
100.95525 | 1.23158
100.97192 | 1.2317
100.98859 | 1.23165
101.00525 | 1.2317
101.02192 | 1.23173
101.03859 | 1.2317
101.05525 | 1.23169
101.07192 | 1.23152
101.08859 | 1.23162
101.10525 | 1.23166
101.12192 | 1.23183
101.13859 | 1.2318
101.15525 | 1.23192
101.17192 | 1.2322
101.18859 | 1.23244
101.20525 | 1.23238
101.22192 | 1.23238
101.23859 | 1.23242