## Sheet1
Ewe/V | S#1-CA0h-Pt-5m
0.99839064 | 0
1.00075969 | 0.0001162072
0.99851754 | -9.636992e-05
0.9948121 | -0.0002523755
0.99151566 | -0.0003639567
0.98818382 | -0.0004912413
0.98484865 | -0.0006118154
0.98151323 | -0.0007226206
0.97813317 | -0.0008465908
0.9748384 | -0.0009547774
0.97150221 | -0.001067526
0.96816793 | -0.001178167
0.96486059 | -0.001282958
0.96151581 | -0.001407975
0.95819279 | -0.001515895
0.95485761 | -0.001630188
0.95150628 | -0.001728271
0.94817766 | -0.001839946
0.94489202 | -0.001936592
0.94152942 | -0.002047739
0.93814894 | -0.002146503
0.93485537 | -0.002231767
0.93146553 | -0.002341827
0.92822996 | -0.002462654
0.92485413 | -0.002561654
0.92155948 | -0.002649364
0.91819241 | -0.002734645
0.91488406 | -0.00284085
0.91152277 | -0.002912025
0.90821549 | -0.003039828
0.90485278 | -0.003137063
0.90147903 | -0.003245859
0.89823118 | -0.003352823
0.89483461 | -0.003392005
0.8915424 | -0.003522842
0.88817093 | -0.003629769
0.88485726 | -0.003710788
0.8815315 | -0.003806212
0.87822804 | -0.003908174
0.87482229 | -0.003994957
0.87155899 | -0.004070058
0.86819496 | -0.00418147
0.86491748 | -0.004270601
0.86161121 | -0.004355861
0.85822645 | -0.004450306
0.85491189 | -0.004531148
0.85163399 | -0.004618094
0.84818324 | -0.004729807
0.84486666 | -0.004817217
0.84159341 | -0.004859262
0.83821901 | -0.004964042
0.83493241 | -0.005081002
0.83162448 | -0.005166247
0.8282921 | -0.00524426
0.82493761 | -0.005337269
0.82160297 | -0.005408666
0.81820431 | -0.005502458
0.81494692 | -0.00557904
0.81161847 | -0.005661515
0.80827173 | -0.005748123
0.80496528 | -0.005821242
0.80159548 | -0.005968333
0.79823002 | -0.006083315
0.79498103 | -0.006104081
0.79161194 | -0.006210269
0.78827628 | -0.006356563
0.78497395 | -0.006409991
0.78155938 | -0.006518277
0.77830252 | -0.006597805
0.77495542 | -0.006675119
0.77165749 | -0.006779358
0.76832339 | -0.006859431
0.7650294 | -0.006965833
0.76157418 | -0.007048062
0.7583631 | -0.007145062
0.75500232 | -0.007267915
0.75164646 | -0.007354208
0.74830684 | -0.007457671
0.74502068 | -0.00759158
0.74160847 | -0.007669736
0.73829826 | -0.007719406
0.7349886 | -0.007862152
0.73159495 | -0.007899671
0.7282986 | -0.008023577
0.72499367 | -0.008142953
0.72161752 | -0.008268348
0.71830427 | -0.008381246
0.71503949 | -0.008448762
0.71165007 | -0.008579315
0.70832866 | -0.008708636
0.70500976 | -0.008835362
0.70167446 | -0.008920286
0.69833851 | -0.009040403
0.69500845 | -0.009139161
0.69169584 | -0.009294266
0.68836045 | -0.009408818
0.68497491 | -0.009531858
0.68169448 | -0.00963546
0.67838794 | -0.00975554
0.67496273 | -0.009906634
0.67171618 | -0.01001875
0.66838658 | -0.01014527
0.66506484 | -0.01033801
0.66167941 | -0.01045797
0.65839457 | -0.01065303
0.6550447 | -0.01074502
0.65173492 | -0.01088385
0.64833364 | -0.01105215
0.64503422 | -0.01117862
0.64167109 | -0.01128177
0.63839748 | -0.01144254
0.63503501 | -0.01158191
0.63172972 | -0.01175603
0.62837717 | -0.01197306
0.62508231 | -0.01211636
0.62172517 | -0.0122937
0.61841267 | -0.01238833
0.61487397 | -0.01261331
0.61136359 | -0.01280603
0.60799253 | -0.01291041
0.60470915 | -0.01308454
0.60140165 | -0.0132686
0.59802976 | -0.01353059
0.59471103 | -0.0137048
0.59133908 | -0.01385504
0.58807772 | -0.01414761
0.58473953 | -0.01427565
0.58139276 | -0.01442814
0.57805976 | -0.01466057
0.57479045 | -0.01486184
0.5713624 | -0.01520463
0.56811329 | -0.01542246
0.56470757 | -0.01572369
0.56137472 | -0.01594241
0.55809897 | -0.01617414
0.55469107 | -0.01634178
0.55136662 | -0.01662755
0.54801357 | -0.01684326
0.54471472 | -0.01722163
0.5414012 | -0.01737483
0.53805563 | -0.01755619
0.53467312 | -0.01793804
0.53138622 | -0.01825982
0.52804151 | -0.01856637
0.52477151 | -0.01866822
0.52139121 | -0.01916629
0.51812625 | -0.01957933
0.51474409 | -0.01975055
0.51146441 | -0.02029804
0.50811815 | -0.02060862
0.50477634 | -0.02103902
0.50148578 | -0.02126041
0.49815368 | -0.02172403
0.49476045 | -0.02202038
0.49147811 | -0.02246128
0.48812513 | -0.02291236
0.4847918 | -0.02327246
0.48146583 | -0.02383727
0.47807139 | -0.02421411
0.47476545 | -0.0246756
0.47147947 | -0.02532422
0.46810011 | -0.02591491
0.46477961 | -0.02633146
0.46146421 | -0.02714408
0.4580688 | -0.02754398
0.4548064 | -0.02823502
0.45145781 | -0.028793
0.44818385 | -0.02939423
0.44479178 | -0.0300069
0.44149421 | -0.03107116
0.43811294 | -0.03162424
0.43481067 | -0.03251898
0.43146601 | -0.03344477
0.42818756 | -0.03437702
0.42480008 | -0.03552862
0.42149031 | -0.03636265
0.41810466 | -0.03750687
0.4148525 | -0.03846527
0.41149337 | -0.03963144
0.40819816 | -0.0412248
0.40489594 | -0.04249648
0.40151401 | -0.04374607
0.39820035 | -0.0456245
0.39484218 | -0.04700061
0.39149165 | -0.04876814
0.3881632 | -0.05071512
0.38489815 | -0.05245976
0.38142051 | -0.05477748
0.37823143 | -0.05730409
0.37484128 | -0.05963971
0.37150588 | -0.06246904
0.36819879 | -0.06523885
0.364866776 | -0.06775002
0.361534526 | -0.07150952
0.358221186 | -0.07503847
0.354873237 | -0.07838258
0.351498095 | -0.08225306
0.348189627 | -0.08718462
0.344834072 | -0.0914088
0.341484492 | -0.09678454
0.338205693 | -0.1015902
0.334877034 | -0.1074878
0.33157104 | -0.1140153
0.328243454 | -0.1209867
0.324559958 | -0.1288959
0.320894481 | -0.1370687
0.317564865 | -0.1460818
0.314237972 | -0.1543462
0.31086803 | -0.1647576
0.307558165 | -0.1751381
0.304200781 | -0.1865673
0.300878127 | -0.1989728
0.297559937 | -0.2122015
0.294191568 | -0.2269463
0.290911037 | -0.2421291
0.287571195 | -0.2579942
0.284247461 | -0.275275
0.28093277 | -0.2950977
0.277618149 | -0.314044
0.2742112048 | -0.3343865
0.2709107014 | -0.3585871
0.2675378357 | -0.3839979
0.2642245876 | -0.4091339
0.2608363714 | -0.4379844
0.2575482681 | -0.4679707
0.254218074 | -0.4985826
0.250895297 | -0.530944
0.247567109 | -0.5659966
0.24424947 | -0.6040176
0.240925071 | -0.6468413
0.237544426 | -0.6903745
0.234270931 | -0.7339369
0.230903992 | -0.784689
0.227536329 | -0.8385412
0.224220758 | -0.8861966
0.220883244 | -0.9434909
0.21750299 | -0.9999546
0.214249288 | -1.067211
0.210859728 | -1.131285
0.207557288 | -1.1969
0.204238744 | -1.269826
0.200748396 | -1.336821
0.197222811 | -1.421521
0.193925289 | -1.50337
0.19051445 | -1.587101
0.187254411 | -1.673364
0.183914964 | -1.760242
0.180545387 | -1.854968
0.177241785 | -1.953269
0.173991976 | -2.054353
0.170586203 | -2.156513
0.167284657 | -2.265457
0.16393221 | -2.366154
0.16059682 | -2.482653
0.15734871 | -2.599466
0.15395007 | -2.710585
0.15066188 | -2.835779
0.14732048 | -2.960171
0.14394628 | -3.083413
0.14058035 | -3.212554
0.13732417 | -3.352421
0.1338844 | -3.479618
0.13063155 | -3.616557
0.12726986 | -3.75333
0.12391506 | -3.890411
0.1206692 | -4.034451
0.11731025 | -4.188311
0.1139006 | -4.336415
0.11067161 | -4.486856
0.10731323 | -4.631352
0.10395357 | -4.782431
0.10065064 | -4.937228
0.09736573 | -5.112969
0.09398138 | -5.280914
0.09064899 | -5.422767
0.08732442 | -5.585281
0.08400184 | -5.7514
0.08068852 | -5.917687
0.07729894 | -6.084221
0.07401916 | -6.264632
0.07067142 | -6.411642
0.0673252 | -6.582118
0.0640074 | -6.771705
0.06070778 | -6.935546
0.05728422 | -7.124248
0.05402663 | -7.283412
0.05070489 | -7.472958
0.04732509 | -7.654748
0.04404574 | -7.821172
0.04071508 | -7.99767
0.03733785 | -8.165824
0.03402528 | -8.347505
0.0307243 | -8.552895
0.02735823 | -8.727281
0.02407931 | -8.89055
0.02067576 | -9.10291
0.01733069 | -9.278803
0.01400247 | -9.486364
0.0107457 | -9.671887
0.00738424 | -9.864087
0.00403195 | -10.04149
0.00068572 | -10.21979
-0.00260508 | -10.41509
-0.00596699 | -10.5977
-0.00926614 | -10.80065
-0.01255602 | -10.97915
-0.0159311 | -11.12541
-0.01928753 | -11.31959
-0.02253333 | -11.50214
-0.02588171 | -11.69539
-0.02922562 | -11.91852
-0.03253889 | -12.09658
-0.0358966 | -12.263
-0.03924272 | -12.46574
-0.04256469 | -12.61883
-0.04594738 | -12.79571
-0.0492743 | -13.00098
-0.05281511 | -13.18455
-0.05665687 | -13.35401
-0.05993384 | -13.51747
-0.06324324 | -13.694
-0.06660682 | -13.88615
-0.06989426 | -14.09228
-0.0732781 | -14.26287
-0.07656968 | -14.46061
-0.07989893 | -14.63215
-0.08327356 | -14.82179
-0.08668307 | -15.0569
-0.08997515 | -15.19554
-0.0932957 | -15.39777
-0.0966017 | -15.55245
-0.0999265 | -15.73158
-0.10325718 | -15.87102
-0.1066137 | -16.02937
-0.10990417 | -16.16509
-0.11334181 | -16.32158
-0.11659912 | -16.50397
-0.11993102 | -16.70792
-0.12331924 | -16.83096
-0.12663639 | -16.9931
-0.12986759 | -17.13581
-0.13333321 | -17.3031
-0.13652605 | -17.42959
-0.13991133 | -17.64362
-0.14323309 | -17.79426
-0.14653719 | -17.91189
-0.14990294 | -18.17992
-0.15323553 | -18.49069
-0.15653056 | -18.62051
-0.15988893 | -18.75761
-0.16332922 | -18.87701
-0.16648716 | -19.02527
-0.16991866 | -19.14061
-0.17317084 | -19.25379
-0.17652926 | -19.36637
-0.17986354 | -19.50486
-0.18324548 | -19.65266
-0.18646431 | -19.74049
-0.18996126 | -19.90876
-0.19316879 | -19.9909
-0.19650919 | -20.13036
-0.19986728 | -20.24372
-0.20321822 | -20.3627
-0.20651076 | -20.92837
-0.20987776 | -21.08294
-0.21315697 | -21.07659
-0.21649343 | -21.19203
-0.21984181 | -21.29416
-0.22314045 | -21.3925
-0.22649464 | -21.45959
-0.22985518 | -21.54153
-0.23309922 | -21.6279
-0.23648402 | -21.69263
-0.23980102 | -21.80217
-0.24309531 | -21.84956
-0.24649921 | -21.86411
-0.24986103 | -21.98093
-0.25311312 | -22.15863
-0.25654766 | -22.16595
-0.25987152 | -22.27215
-0.26309237 | -22.38786
-0.26657853 | -22.64304
-0.26979843 | -22.648
-0.27311543 | -22.68277
-0.27647952 | -22.70323
-0.2797204 | -22.82505
-0.28311417 | -22.88366
-0.28650812 | -22.81572
-0.28982124 | -22.725
-0.29320696 | -22.83557
-0.29652038 | -22.84136
-0.29975865 | -22.80067
-0.3031244 | -22.82558
-0.30640397 | -23.05651
-0.30973891 | -23.11002
-0.31306252 | -23.08768
-0.31649897 | -23.08993
-0.31969241 | -23.10775
-0.32317224 | -23.12581
-0.32642141 | -23.1443
-0.32975647 | -22.98953
-0.33311513 | -23.03946
-0.33640918 | -23.13248
-0.33967373 | -23.24418
-0.3431823 | -23.27265
-0.34633109 | -23.31353
-0.34970001 | -23.22593
-0.3531116 | -23.22118
-0.35634801 | -23.19172
-0.35971257 | -23.15649
-0.36304972 | -23.17923
-0.36636356 | -23.11075
-0.36971948 | -23.22785
-0.37310091 | -23.19803
-0.37635675 | -23.26387
-0.37975702 | -23.18019
-0.38303247 | -23.15883
-0.38636354 | -23.1612
-0.38980279 | -23.03843
-0.39307443 | -22.85449
-0.39637783 | -23.0116
-0.39976564 | -22.98566
-0.40299937 | -23.71822
-0.40641281 | -23.77996
-0.40962246 | -23.84612
-0.41302541 | -23.67743
-0.41637215 | -23.53766
-0.4197484 | -23.46742
-0.42306176 | -23.48989
-0.42635736 | -23.54048
-0.42973313 | -23.38529
-0.43301663 | -23.52853
-0.43630472 | -23.47571
-0.43970576 | -23.50576
-0.443041 | -23.54973
-0.44633654 | -23.40068
-0.44973776 | -23.36818
-0.45298603 | -23.54112
-0.45639423 | -23.48278
-0.459712 | -23.53716
-0.46304974 | -23.52919
-0.4664242 | -23.39213
-0.46969137 | -23.42785
-0.47310588 | -23.50131
-0.47638384 | -23.30818
-0.47965941 | -23.21191
-0.48301998 | -23.31569
-0.48638955 | -23.40471
-0.48962191 | -23.51825
-0.49301157 | -23.55607
-0.49629876 | -23.53264
-0.49961826 | -23.46649
-0.50295207 | -23.39866
-0.50633487 | -23.42654
-0.50955764 | -23.41013
-0.51300934 | -23.39055
-0.5163202 | -23.4246
-0.51962605 | -23.33057
-0.52299443 | -23.42574
-0.52633068 | -23.46745
-0.52959201 | -23.50943
-0.53303293 | -23.34014
-0.53630778 | -23.44097
-0.53965441 | -23.26945
-0.54295561 | -23.36518
-0.54628095 | -23.40536
-0.54969242 | -23.44081
-0.5529705 | -23.31433
-0.55625287 | -23.12799
-0.55966571 | -23.30169
-0.56291995 | -23.31774
-0.56625179 | -23.43492
-0.56971959 | -23.96579
-0.57289461 | -24.43925
-0.57630894 | -24.3767
-0.5796223 | -24.35342
-0.58293596 | -24.18733
-0.58627883 | -24.13398
-0.58968583 | -24.25239
-0.59294632 | -24.04958
-0.59630004 | -24.05247
-0.59959033 | -24.18874
-0.6029298 | -23.99859
-0.60627285 | -23.9371
-0.60958395 | -23.89348
-0.61282173 | -23.73356
-0.61622015 | -23.92329
-0.6196017 | -23.86035
-0.62285146 | -23.93304
-0.6262314 | -23.97454
-0.62960044 | -23.82832
-0.63290307 | -23.88413
-0.63632182 | -23.76282
-0.63963732 | -23.73117
-0.64287922 | -23.76433
-0.64636418 | -23.8791
-0.64950857 | -23.96775
-0.65289071 | -23.74865
-0.65616462 | -23.70723
-0.65958032 | -23.81991
-0.66286287 | -23.85009
-0.66637847 | -23.75723
-0.66960785 | -23.61284
-0.67283961 | -23.49045
-0.67626825 | -23.48354
-0.67946652 | -23.44357
-0.68283597 | -23.58835
-0.68611732 | -23.60754
-0.68957082 | -23.5996
-0.69286129 | -23.66945
-0.69620827 | -23.39792
-0.69895187 | -23.42989
-0.70032016 | -23.38906
0
0
0
0
0
0
0
0
0
0
0
0
0
0
0
0
0
0
0
0
0
0
0
0
0
0
0
0
0
0
0
0
0
0
0
0