## Sheet1
BE(eV) | CPS
539.315 | 1248
539.265 | 1251.7
539.215 | 1135.7
539.165 | 1286
539.115 | 1271.7
539.065 | 1233
539.015 | 1248
538.965 | 1220.3
538.915 | 1214.7
538.865 | 1258.7
538.815 | 1136.7
538.765 | 1170.3
538.715 | 1275.3
538.665 | 1201.7
538.615 | 1339
538.565 | 1218.7
538.515 | 1284
538.465 | 1173.3
538.415 | 1208
538.365 | 1223.7
538.315 | 1262
538.265 | 1308.3
538.215 | 1357.3
538.165 | 1288.3
538.115 | 1264.3
538.065 | 1248.7
538.015 | 1283.3
537.965 | 1341.3
537.915 | 1387
537.865 | 1386.7
537.815 | 1368.3
537.765 | 1369
537.715 | 1325
537.665 | 1272
537.615 | 1302
537.565 | 1266
537.515 | 1285
537.465 | 1225
537.415 | 1257
537.365 | 1296
537.315 | 1266.3
537.265 | 1456
537.215 | 1334.7
537.165 | 1375.7
537.115 | 1328
537.065 | 1241
537.015 | 1123
536.965 | 1220.3
536.915 | 1228.3
536.865 | 1317.3
536.815 | 1241.7
536.765 | 1311
536.715 | 1304.3
536.665 | 1119.3
536.615 | 1208.3
536.565 | 1303
536.515 | 1278.7
536.465 | 1300.7
536.415 | 1109
536.365 | 1123.7
536.315 | 1148.7
536.265 | 1193.3
536.215 | 1096.7
536.165 | 1230.7
536.115 | 1135
536.065 | 1116.7
536.015 | 1160.7
535.965 | 1235.3
535.915 | 1179.7
535.865 | 1218
535.815 | 1188.3
535.765 | 1165.3
535.715 | 1018.3
535.665 | 1093
535.615 | 1170.7
535.565 | 1163
535.515 | 1093.7
535.465 | 1135.3
535.415 | 1180.7
535.365 | 1140.3
535.315 | 1114.3
535.265 | 1144
535.215 | 1151.7
535.165 | 1156.7
535.115 | 1194
535.065 | 1186
535.015 | 1168.7
534.965 | 1063
534.915 | 1137.7
534.865 | 1124.3
534.815 | 1199.7
534.765 | 1019
534.715 | 1246.7
534.665 | 1127.7
534.615 | 1197.7
534.565 | 1169.7
534.515 | 1242.3
534.465 | 1120.3
534.415 | 1279.3
534.365 | 1241.3
534.315 | 1397
534.265 | 1319.3
534.215 | 1399
534.165 | 1355
534.115 | 1346.7
534.065 | 1465
534.015 | 1494.7
533.965 | 1477
533.915 | 1568
533.865 | 1724
533.815 | 1601.7
533.765 | 1695.3
533.715 | 1622.3
533.665 | 1796
533.615 | 1869.7
533.565 | 1833
533.515 | 1892.7
533.465 | 2030.3
533.415 | 2118.3
533.365 | 2259
533.315 | 2209.3
533.265 | 2379.7
533.215 | 2516.3
533.165 | 2598.7
533.115 | 2818
533.065 | 3061.7
533.015 | 3052.7
532.965 | 3222.3
532.915 | 3386.7
532.865 | 3544.3
532.815 | 3717
532.765 | 3760.7
532.715 | 3886.3
532.665 | 3993
532.615 | 4054.3
532.565 | 4274.7
532.515 | 4390
532.465 | 4495.7
532.415 | 4473
532.365 | 4723
532.315 | 4697.3
532.265 | 4615.3
532.215 | 4770.7
532.165 | 4686.3
532.115 | 4654.7
532.065 | 4719.7
532.015 | 4771.7
531.965 | 4682.3
531.915 | 4643.3
531.865 | 4585
531.815 | 4423
531.765 | 4180.3
531.715 | 4144.7
531.665 | 4151.3
531.615 | 3936.7
531.565 | 3820.7
531.515 | 3740
531.465 | 3621
531.415 | 3461.7
531.365 | 3337.3
531.315 | 3234.3
531.265 | 3028.7
531.215 | 2807
531.165 | 2769.7
531.115 | 2669
531.065 | 2505.3
531.015 | 2431.7
530.965 | 2280.7
530.915 | 2192
530.865 | 2045.3
530.815 | 1945.3
530.765 | 1902.7
530.715 | 1932.3
530.665 | 1834
530.615 | 1822
530.565 | 1575
530.515 | 1533
530.465 | 1403
530.415 | 1454.3
530.365 | 1402.7
530.315 | 1279
530.265 | 1168.7
530.215 | 1265.3
530.165 | 1153.7
530.115 | 1182
530.065 | 1068.3
530.015 | 1032.7
529.965 | 1105.3
529.915 | 1056.7
529.865 | 1080.7
529.815 | 1023.7
529.765 | 894.7
529.715 | 892.7
529.665 | 1001.3
529.615 | 818.3
529.565 | 839
529.515 | 882.3
529.465 | 830.3
529.415 | 744.7
529.365 | 777.7
529.315 | 827.3
529.265 | 802.3
529.215 | 789.7
529.165 | 814
529.115 | 751.3
529.065 | 771
529.015 | 724.3
528.965 | 682.3
528.915 | 746.3
528.865 | 906.7
528.815 | 752.7
528.765 | 844.7
528.715 | 826
528.665 | 823.3
528.615 | 742
528.565 | 846.3
528.515 | 890.3
528.465 | 702.7
528.415 | 721
528.365 | 834.7
528.315 | 796.7
528.265 | 654.7
528.215 | 682.3
528.165 | 780.3
528.115 | 783.7
528.065 | 626.7
528.015 | 627.7
527.965 | 727.3
527.915 | 785.7
527.865 | 737.7
527.815 | 752
527.765 | 608.7
527.715 | 709.7
527.665 | 776.3
527.615 | 755.7
527.565 | 805
527.515 | 714.3
527.465 | 709
527.415 | 740.3
527.365 | 668
527.315 | 666
527.265 | 677.7
527.215 | 831
527.165 | 748.3
527.115 | 656
527.065 | 743.3
527.015 | 814.7
526.965 | 691
526.915 | 595
526.865 | 653
526.815 | 616.7
526.765 | 607.3
526.715 | 704.3
526.665 | 615.3
526.615 | 668.7
526.565 | 714
526.515 | 546
526.465 | 653
526.415 | 594.7
526.365 | 654
526.315 | 584
526.265 | 547.7
526.215 | 537
526.165 | 668
526.115 | 594.7
526.065 | 507.7
526.015 | 576
525.965 | 617.3
525.915 | 540
525.865 | 552.7
525.815 | 554
525.765 | 547.7
525.715 | 604.3
525.665 | 457
525.615 | 461.7
525.565 | 578.3
525.515 | 603.3
525.465 | 524.3
525.415 | 523
525.365 | 544.3
525.315 | 618.3
525.265 | 572.3
525.215 | 464.7
525.165 | 530
525.115 | 560.7
525.065 | 556.7
525.015 | 468.3
524.965 | 548.7
524.915 | 552.3
524.865 | 461
524.815 | 433.7
524.765 | 547
524.715 | 495.7
524.665 | 504
524.615 | 515.7
524.565 | 511
524.515 | 521.7
524.465 | 442.7
524.415 | 439
524.365 | 424
524.315 | 466.7